## Cooldown 1
Sample ID |  | 240930_U3
R_sheet (RT) |  | 371 | Tc |  | 9.52 | Diffusivity |  | 0.5 | Gap factor |  | 1.76 |  | T he | T chu | Time |  | Notes
R_sheet (20K) |  | 486 | Film thickness |  | 7.4 | Op. temperature |  | 4.5
#154 A | A | B | C | D | E | F | G | H
1 | 80 | 90 | 100 | 100 | 100 | 100 | 100 | 100 |  | Noise level
2 - 7 | 80 | 90 | 100 | 100 | 110 | 110 | 120 | 120
8 | 500 | 500 | 100 | 100 | 100 | 100 | 100 | 100 |  | Holder Nr |  |  | He level before
RT_resist | [10 empty] | R-factor | [11 empty] | Expected resistance | [5 empty] | Detector length/wire width (calculated from fixed length to the right and wire width table to the left) | [8 empty] | Detector length (µm)
MOhm | A | B | C | D | E | F | G | H |  |  | MOhm | A | B | C | D | E | F | G | H | MOhm | A | B | C | D | E | F | G | H |  | A | B | C | D | E | F | G | H |  | A | B | C | D | E | F | G | H
1 | 3.691 | 2.565 | 2.104 | 2.126 | x | 0.1298 | 0.1769 | 0.1291 |  |  | 1 | 1.111668 | 0.9894283 | 0.9704332 | 0.9805803 |  | 0.6997305 | 0.9536388 | 0.6959569 | 1 | 3.320235 | 2.592406 | 2.168104 | 2.168104 | 0.1855 | 0.1855 | 0.1855 | 0.1855 | 1 | 8949.419675 | 6987.617 | 5843.94574 | 5843.94574 | 500 | 500 | 500 | 500 | 1 | 715.953574 | 628.885574 | 584.394574 | 584.394574 | 50 | 50 | 50 | 50
2 | 3.572 | 2.514 | 2.058 | 2.074 | 1.686 | 1.698 | 1.398 | 1.397 |  |  | 2 | 1.075828 | 0.9697555 | 0.9492165 | 0.9565962 | 0.9578991 | 0.9647169 | 0.9480567 | 0.9473785 | 2 | 3.320235 | 2.592406 | 2.168104 | 2.168104 | 1.760102 | 1.760102 | 1.474595 | 1.474595 | 2 | 8949.419675 | 6987.617 | 5843.94574 | 5843.94574 | 4744.21 | 4744.21 | 3974.651 | 3974.651 | 2 | 715.953574 | 628.885574 | 584.394574 | 584.394574 | 521.863074 | 521.863074 | 476.958074 | 476.958074
3 | 3.337 | x | x | x | 1.63 | 1.631 | 1.351 | 1.361 |  |  | 3 | 1.005049 |  |  |  | 0.9260828 | 0.9266509 | 0.9161835 | 0.9229651 | 3 | 3.320235 | 2.592406 | 2.168104 | 2.168104 | 1.760102 | 1.760102 | 1.474595 | 1.474595 | 3 | 8949.419675 | 6987.617 | 5843.94574 | 5843.94574 | 4744.21 | 4744.21 | 3974.651 | 3974.651 | 3 | 715.953574 | 628.885574 | 584.394574 | 584.394574 | 521.863074 | 521.863074 | 476.958074 | 476.958074
4 | 3.333 | 2.606 | 2.057 | 2.046 | 1.633 | x | 1.334 | 1.333 |  |  | 4 | 1.003845 | 1.005244 | 0.9487553 | 0.9436817 | 0.9277872 |  | 0.9046549 | 0.9039768 | 4 | 3.320235 | 2.592406 | 2.168104 | 2.168104 | 1.760102 | 1.760102 | 1.474595 | 1.474595 | 4 | 8949.419675 | 6987.617 | 5843.94574 | 5843.94574 | 4744.21 | 4744.21 | 3974.651 | 3974.651 | 4 | 715.953574 | 628.885574 | 584.394574 | 584.394574 | 521.863074 | 521.863074 | 476.958074 | 476.958074
5 | x | 2.531 | 2.082 | 2.065 | 1.651 | 1.632 | 1.336 | 1.33 |  |  | 5 |  | 0.9763131 | 0.9602861 | 0.9524451 | 0.9380139 | 0.9272191 | 0.9060112 | 0.9019423 | 5 | 3.320235 | 2.592406 | 2.168104 | 2.168104 | 1.760102 | 1.760102 | 1.474595 | 1.474595 | 5 | 8949.419675 | 6987.617 | 5843.94574 | 5843.94574 | 4744.21 | 4744.21 | 3974.651 | 3974.651 | 5 | 715.953574 | 628.885574 | 584.394574 | 584.394574 | 521.863074 | 521.863074 | 476.958074 | 476.958074
6 | 3.377 | 2.551 | 2.076 | 2.065 | 1.647 | 1.641 | 1.345 | 1.334 |  |  | 6 | 1.017097 | 0.9840279 | 0.9575187 | 0.9524451 | 0.9357413 | 0.9323324 | 0.9121146 | 0.9046549 | 6 | 3.320235 | 2.592406 | 2.168104 | 2.168104 | 1.760102 | 1.760102 | 1.474595 | 1.474595 | 6 | 8949.419675 | 6987.617 | 5843.94574 | 5843.94574 | 4744.21 | 4744.21 | 3974.651 | 3974.651 | 6 | 715.953574 | 628.885574 | 584.394574 | 584.394574 | 521.863074 | 521.863074 | 476.958074 | 476.958074
7 | 3.396 | 2.563 | 2.084 | 2.074 | 1.65 | 1.637 | 1.343 | 1.334 |  |  | 7 | 1.022819 | 0.9886568 | 0.9612086 | 0.9565962 | 0.9374458 | 0.9300598 | 0.9107583 | 0.9046549 | 7 | 3.320235 | 2.592406 | 2.168104 | 2.168104 | 1.760102 | 1.760102 | 1.474595 | 1.474595 | 7 | 8949.419675 | 6987.617 | 5843.94574 | 5843.94574 | 4744.21 | 4744.21 | 3974.651 | 3974.651 | 7 | 715.953574 | 628.885574 | 584.394574 | 584.394574 | 521.863074 | 521.863074 | 476.958074 | 476.958074
8 | 0.02195 | 0.0222 | 1.388 | 1.384 | 1.375 | 1.367 | 1.358 | 1.353 |  |  | 8 | 0.5916442 | 0.5983827 | 0.964047 | 0.9612688 | 0.9550178 | 0.9494613 | 0.9432103 | 0.9397375 | 8 | 0.0371 | 0.0371 | 1.439763815 | 1.439763815 | 1.439763815 | 1.439763815 | 1.439763815 | 1.439763815 | 8 | 100 | 100 | 3880.765 | 3880.765 | 3880.765 | 3880.765 | 3880.765 | 3880.765 | 8 | 50 | 50 | 388.0765 | 388.0765 | 388.0765 | 388.0765 | 388.0765 | 388.0765
Average | 3.451 | 2.555 | 2.076833 | 2.075 | 1.6495 | 1.6478 | 1.351167 | 1.348167 |  |  | Average | 1.039384 | 0.9855709 | 0.9579031 | 0.9570575 | 0.9371617 | 0.9361958 | 0.9162966 | 0.9142621
Max | 3.691 | 2.606 | 2.104 | 2.126 | 1.686 | 1.698 | 1.398 | 1.397 |  |  | Max | 1.111668 | 1.005244 | 0.9704332 | 0.9805803 | 0.9578991 | 0.9647169 | 0.9480567 | 0.9473785 | [18 empty] | Detector length extracted from Klayout. Selecting all Wires+Bends and calculate the perimeter. Perimeter devided by 2 equals the detector length. Taper is excluded.
[11 empty] | Average of all widths | 0.955479 |  |  | Maximum of all widths | 1.111668
I_sw | [10 empty] | Q-factor | [11 empty] | Expected switching current
µA/MHz | A | B | C | D | E | F | G | H |  |  | µA/MHz | A | B | C | D | E | F | G | H | µA/MHz | A | B | C | D | E | F | G | H
1 | 7.59 | 14.96 | 28.04 | 20.37 | x | 20.37 | 15.53 | 20.02 |  |  | 1 | 0.3012809 | 0.527848 | 0.8904259 | 0.6468607 |  | 0.6468607 | 0.4931638 | 0.6357463 | 1 | 25.19244 | 28.34149 | 31.49055 | 31.49055 | 31.49055 | 31.49055 | 31.49055 | 31.49055
2 | 3.55 | 14.76 | 19.41 | 5.19 | 23.63 | 28.52 | 23.9 | 17.74 |  |  | 2 | 0.1409153 | 0.5207912 | 0.6163754 |  | 0.6821672 | 0.823335 | 0.6324649 | 0.469453 | 2 | 25.19244 | 28.34149 | 31.49055 | 31.49055 | 34.6396 | 34.6396 | 37.78866 | 37.78866
3 | 16.54 | x | x | x | 24.17 | 24.17 | 29.6 | 23.72 |  |  | 3 | 0.6565462 |  |  | 0.1648114 | 0.6977562 | 0.6977562 | 0.7833038 | 0.6277016 | 3 | 25.19244 | 28.34149 | 31.49055 | 31.49055 | 34.6396 | 34.6396 | 37.78866 | 37.78866
4 | 5.41 | 18.93 | 25.16 | 23.56 | 23.09 | x | 16.46 | 25.8 |  |  | 4 | 0.214747 | 0.6679253 | 0.7989699 | 0.748161 | 0.6665781 |  | 0.4355804 | 0.6827445 | 4 | 25.19244 | 28.34149 | 31.49055 | 31.49055 | 34.6396 | 34.6396 | 37.78866 | 37.78866
5 | x | 19.89 | 27.08 | 18.98 | 26.88 | 24.72 | 32.32 | 27.56 |  |  | 5 |  | 0.7017979 | 0.8599405 | 0.6027205 | 0.7759904 | 0.713634 | 0.8552831 | 0.7293193 | 5 | 25.19244 | 28.34149 | 31.49055 | 31.49055 | 34.6396 | 34.6396 | 37.78866 | 37.78866
6 | 18.49 | 19.41 | 23.73 | 23.63 | 16.3 | 13.58 | 9.59 | 31.78 |  |  | 6 | 0.7339504 | 0.6848616 | 0.7535594 | 0.7503839 | 0.4705597 | 0.3920368 | 0.2537798 | 0.8409931 | 6 | 25.19244 | 28.34149 | 31.49055 | 31.49055 | 34.6396 | 34.6396 | 37.78866 | 37.78866
7 | 12.62 | 10.55 | 24.68 | 15.53 | 30.15 | 30.57 | 16.46 | 27.96 |  |  | 7 | 0.5009439 | 0.3722457 | 0.7837272 | 0.4931638 | 0.870391 | 0.8825159 | 0.4355804 | 0.7399045 | 7 | 25.19244 | 28.34149 | 31.49055 | 31.49055 | 34.6396 | 34.6396 | 37.78866 | 37.78866
8 | >100 | >100 | 5 | 25.26 | 27.43 | 28.98 | 24.17 | 27.43 |  |  | 8 |  |  | 0.1587778 | 0.8021454 | 0.871055 |  | 0.7675319 | 0.871055 | 8 | 157.4527 | 157.4527 | 31.49055 | 31.49055 | 31.49055 | 31.49055 | 31.49055 | 31.49055
Average | 10.7 | 16.41667 | 24.68333 | 17.87667 | 24.03667 | 24.312 | 21.38833 | 25.76 |  |  | Average | 0.4247306 | 0.5792449 | 0.7838331 | 0.5676835 | 0.6939071 | 0.7018556 | 0.5659987 | 0.681686
Max | 18.49 | 19.89 | 28.04 | 23.63 | 30.15 | 30.57 | 32.32 | 31.78 |  |  | Max | 0.7339504 | 0.7017979 | 0.8904259 | 0.7503839 | 0.870391 | 0.8825159 | 0.8552831 | 0.8409931
[11 empty] | Average of all widths | 0.6248674 |  |  | Maximum of all widths | 0.8904259 |  | Number of detectors | 47
Return Current
Device | [15 empty] | Number | Percent (%)
Heat Conductance | [13 empty] | Yield >90% of Qmax |  | 7 | 14.89362 | Ideally all those values are 100% for perfect yield; the closer to 100% the better
[14 empty] | Yield >80% of Qmax |  | 18 | 38.29787
[14 empty] | Yield >70% of Qmax |  | 32 | 68.08511
Summary | [13 empty] | Yield >60% of Qmax |  | 34 | 72.34043
Wire widths (reading values from above) | [11 empty] | Norm. Deviation from Qmax (=1-(Qmax-Qavg)/Qmax)
#154 A | A | B | C | D | E | F | G | H |  |  |  | A | B | C | D | E | F | G | H
1 | 80 | 90 | 100 | 100 | 100 | 100 | 100 | 100 |  |  | Using overall Qmax | 0.4769971 | 0.6505257 | 0.8802901 | 0.6375416 | 0.779298 | 0.7882246 | 0.6356495 | 0.765573
2 - 7 | 80 | 90 | 100 | 100 | 110 | 110 | 120 | 120 |  |  | Using column Qmax | 0.5786912 | 0.8253729 | 0.8802901 | 0.7565242 | 0.797236 | 0.7952895 | 0.6617677 | 0.8105727
8 | 500 | 500 | 100 | 100 | 100 | 100 | 100 | 100 |  |  | All | 0.7017624
Detector resistance (ignoring row 8) | [11 empty] | Ideally all those values are 1 for perfect yield; the closer to 1 the better
#154 A | A | B | C | D | E | F | G | H
Average | 3.451 | 2.555 | 2.076833 | 2.075 | 1.6495 | 1.6478 | 1.351167 | 1.348167
Maximum | 3.691 | 2.606 | 2.104 | 2.126 | 1.686 | 1.698 | 1.398 | 1.397
Stdv | 0.133954 | 0.028977 | 0.01614948 | 0.02464413 | 0.01822773 | 0.5661986 | 0.4113981 | 0.4271719
Switching currents (ignoring row 8)
#154 A | A | B | C | D | E | F | G | H
Average | 10.7 | 16.41667 | 24.68333 | 17.87667 | 24.03667 | 24.312 | 21.38833 | 25.76
Maximum | 18.49 | 19.89 | 28.04 | 23.63 | 30.15 | 30.57 | 32.32 | 31.78
Stdv | 5.586514 | 3.332295 | 2.76753 | 6.31524 | 4.210953 | 5.555504 | 7.657266 | 4.488792
R-factor (ignoring row 8)
#154 A | A | B | C | D | E | F | G | H
Average | 1.039384 | 0.9855709 | 0.9579031 | 0.9570575 | 0.9371617 | 0.9361958 | 0.9162966 | 0.9142621
Maximum | 1.111668 | 1.005244 | 0.9704332 | 0.9805803 | 0.9578991 | 0.9647169 | 0.9480567 | 0.9473785
Stdv | 0.04034473 | 0.01117765 | 0.007448663 | 0.01136668 | 0.01035606 | 0.08910133 | 0.01887338 | 0.077886
Q-factor (ignoring row 8)
#154 A | A | B | C | D | E | F | G | H
Average | 0.4247306 | 0.5792449 | 0.7838331 | 0.5676835 | 0.6939071 | 0.7018556 | 0.5659987 | 0.681686
Maximum | 0.7339504 | 0.7017979 | 0.8904259 | 0.7503839 | 0.870391 | 0.8825159 | 0.8552831 | 0.8409931
Stdv | 0.2217536 | 0.1175765 | 0.08788446 | 0.200544 | 0.1215647 | 0.1560229 | 0.1968938 | 0.1074406
Isw/width [µA/nm] (ignoring row 8)
#154 A | A | B | C | D | E | F | G | H
Average | 0.13375 | 0.1824074 | 0.2468333 | 0.1787667 | 0.2185152 | 0.2210182 | 0.1782361 | 0.2146667
Maximum | 0.231125 | 0.221 | 0.2804 | 0.2363 | 0.2740909 | 0.2779091 | 0.2693333 | 0.2648333
Reference detectors (row 8, column C-H)
#154 A | R | R-factor | Isw | Q | Isw/WW
Average | 21.858 | 0.9521238 | 21.858 | 0.694113 | 0.21858
Maximum | 27.43 | 0.964047 | 27.43 | 0.871055 | 0.2743
Constants for calculator: do not change!!!
h_bar | 1.0545e-34
electron charge | 1.6022e-19
Boltzmann | 1.38e-23

## Cooldown 2
Sample ID |  | 240930_U3 | <-- | Add your sampel ID in cell D1
R_sheet (RT) |  | 371 | Tc |  | 9.52 | Diffusivity |  | 0.5 | Gap factor |  | 1.76 |  | T he | T chu | Time |  | Notes
R_sheet (20K) |  | 486 | Film thickness |  | 7.4 | Op. temperature |  | 4.5
#154 A | A | B | C | D | E | F | G | H
1 | 80 | 90 | 100 | 100 | 100 | 100 | 100 | 100 |  | Noise level
2 - 7 | 80 | 90 | 100 | 100 | 110 | 110 | 120 | 120
8 | 500 | 500 | 100 | 100 | 100 | 100 | 100 | 100 |  |  |  |  | He level before
RT_resist | [10 empty] | R-factor | [11 empty] | Expected resistance | [5 empty] | Detector length/wire width (calculated from fixed length to the right and wire width table to the left) | [8 empty] | Detector length (µm)
MOhm | A | B | C | D | E | F | G | H |  |  | MOhm | A | B | C | D | E | F | G | H | MOhm | A | B | C | D | E | F | G | H |  | A | B | C | D | E | F | G | H |  | A | B | C | D | E | F | G | H
1 | [10 empty] | 1 | [8 empty] | 1 | 3.320235 | 2.592406 | 2.168104 | 2.168104 | 0.1855 | 0.1855 | 0.1855 | 0.1855 | 1 | 8949.419675 | 6987.617 | 5843.94574 | 5843.94574 | 500 | 500 | 500 | 500 | 1 | 715.953574 | 628.885574 | 584.394574 | 584.394574 | 50 | 50 | 50 | 50
2 | [10 empty] | 2 | [8 empty] | 2 | 3.320235 | 2.592406 | 2.168104 | 2.168104 | 1.760102 | 1.760102 | 1.474595 | 1.474595 | 2 | 8949.419675 | 6987.617 | 5843.94574 | 5843.94574 | 4744.21 | 4744.21 | 3974.651 | 3974.651 | 2 | 715.953574 | 628.885574 | 584.394574 | 584.394574 | 521.863074 | 521.863074 | 476.958074 | 476.958074
3 | [10 empty] | 3 | [8 empty] | 3 | 3.320235 | 2.592406 | 2.168104 | 2.168104 | 1.760102 | 1.760102 | 1.474595 | 1.474595 | 3 | 8949.419675 | 6987.617 | 5843.94574 | 5843.94574 | 4744.21 | 4744.21 | 3974.651 | 3974.651 | 3 | 715.953574 | 628.885574 | 584.394574 | 584.394574 | 521.863074 | 521.863074 | 476.958074 | 476.958074
4 | [10 empty] | 4 | [8 empty] | 4 | 3.320235 | 2.592406 | 2.168104 | 2.168104 | 1.760102 | 1.760102 | 1.474595 | 1.474595 | 4 | 8949.419675 | 6987.617 | 5843.94574 | 5843.94574 | 4744.21 | 4744.21 | 3974.651 | 3974.651 | 4 | 715.953574 | 628.885574 | 584.394574 | 584.394574 | 521.863074 | 521.863074 | 476.958074 | 476.958074
5 | [10 empty] | 5 | [8 empty] | 5 | 3.320235 | 2.592406 | 2.168104 | 2.168104 | 1.760102 | 1.760102 | 1.474595 | 1.474595 | 5 | 8949.419675 | 6987.617 | 5843.94574 | 5843.94574 | 4744.21 | 4744.21 | 3974.651 | 3974.651 | 5 | 715.953574 | 628.885574 | 584.394574 | 584.394574 | 521.863074 | 521.863074 | 476.958074 | 476.958074
6 | [10 empty] | 6 | [8 empty] | 6 | 3.320235 | 2.592406 | 2.168104 | 2.168104 | 1.760102 | 1.760102 | 1.474595 | 1.474595 | 6 | 8949.419675 | 6987.617 | 5843.94574 | 5843.94574 | 4744.21 | 4744.21 | 3974.651 | 3974.651 | 6 | 715.953574 | 628.885574 | 584.394574 | 584.394574 | 521.863074 | 521.863074 | 476.958074 | 476.958074
7 | [10 empty] | 7 | [8 empty] | 7 | 3.320235 | 2.592406 | 2.168104 | 2.168104 | 1.760102 | 1.760102 | 1.474595 | 1.474595 | 7 | 8949.419675 | 6987.617 | 5843.94574 | 5843.94574 | 4744.21 | 4744.21 | 3974.651 | 3974.651 | 7 | 715.953574 | 628.885574 | 584.394574 | 584.394574 | 521.863074 | 521.863074 | 476.958074 | 476.958074
8 | [10 empty] | 8 | [8 empty] | 8 | 0.0371 | 0.0371 | 1.439763815 | 1.439763815 | 1.439763815 | 1.439763815 | 1.439763815 | 1.439763815 | 8 | 100 | 100 | 3880.765 | 3880.765 | 3880.765 | 3880.765 | 3880.765 | 3880.765 | 8 | 50 | 50 | 388.0765 | 388.0765 | 388.0765 | 388.0765 | 388.0765 | 388.0765
Average | - | - | - | - | - | - | - | - |  |  | Average | - | - | - | - | - | - | - | -
Max | - | - | - | - | - | - | - | - |  |  | Max | - | - | - | - | - | - | - | - | [18 empty] | Detector length extracted from Klayout. Selecting all Wires+Bends and calculate the perimeter. Perimeter devided by 2 equals the detector length. Taper is excluded.
[11 empty] | Average of all widths |  |  |  | Maximum of all widths
I_sw | [10 empty] | Q-factor | [11 empty] | Expected switching current
µA/MHz | A | B | C | D | E | F | G | H |  |  | µA/MHz | A | B | C | D | E | F | G | H | µA/MHz | A | B | C | D | E | F | G | H
1 | [10 empty] | 1 | [8 empty] | 1 | 25.19244 | 28.34149 | 31.49055 | 31.49055 | 31.49055 | 31.49055 | 31.49055 | 31.49055
2 | [10 empty] | 2 | [8 empty] | 2 | 25.19244 | 28.34149 | 31.49055 | 31.49055 | 34.6396 | 34.6396 | 37.78866 | 37.78866
3 | [10 empty] | 3 | [8 empty] | 3 | 25.19244 | 28.34149 | 31.49055 | 31.49055 | 34.6396 | 34.6396 | 37.78866 | 37.78866
4 | [10 empty] | 4 | [8 empty] | 4 | 25.19244 | 28.34149 | 31.49055 | 31.49055 | 34.6396 | 34.6396 | 37.78866 | 37.78866
5 | [10 empty] | 5 | [8 empty] | 5 | 25.19244 | 28.34149 | 31.49055 | 31.49055 | 34.6396 | 34.6396 | 37.78866 | 37.78866
6 | [10 empty] | 6 | [8 empty] | 6 | 25.19244 | 28.34149 | 31.49055 | 31.49055 | 34.6396 | 34.6396 | 37.78866 | 37.78866
7 | [10 empty] | 7 | [8 empty] | 7 | 25.19244 | 28.34149 | 31.49055 | 31.49055 | 34.6396 | 34.6396 | 37.78866 | 37.78866
8 | [10 empty] | 8 | [8 empty] | 8 | 157.4527 | 157.4527 | 31.49055 | 31.49055 | 31.49055 | 31.49055 | 31.49055 | 31.49055
Average | - | - | - | - | - | - | - | - |  |  | Average | - | - | - | - | - | - | - | -
Max | - | - | - | - | - | - | - | - |  |  | Max | - | - | - | - | - | - | - | -
[11 empty] | Average of all widths |  |  |  | Maximum of all widths |  |  | Number of detectors | 0
Return Current
Device | [15 empty] | Number | Percent (%)
Heat Conductance | [13 empty] | Yield >90% of Qmax |  | 0 | #DIV/0! | Ideally all those values are 100% for perfect yield; the closer to 100% the better
[14 empty] | Yield >80% of Qmax |  | 0 | #DIV/0!
[14 empty] | Yield >70% of Qmax |  | 0 | #DIV/0!
Summary | [13 empty] | Yield >60% of Qmax |  | 0 | #DIV/0!
Wire widths (reading values from above) | [11 empty] | Norm. Deviation from Qmax (=1-(Qmax-Qavg)/Qmax)
#154 A | A | B | C | D | E | F | G | H |  |  |  | A | B | C | D | E | F | G | H
1 | 80 | 90 | 100 | 100 | 100 | 100 | 100 | 100 |  |  | Using overall Qmax | - | - | - | - | - | - | - | -
2 - 7 | 80 | 90 | 100 | 100 | 110 | 110 | 120 | 120 |  |  | Using column Qmax | - | - | - | - | - | - | - | -
8 | 500 | 500 | 100 | 100 | 100 | 100 | 100 | 100 |  |  | All | #VALUE!
Detector resistance (ignoring row 8) | [11 empty] | Ideally all those values are 1 for perfect yield; the closer to 1 the better
#154 A | A | B | C | D | E | F | G | H
Average | - | - | - | - | - | - | - | -
Maximum | - | - | - | - | - | - | - | -
Stdv | - | - | - | - | - | - | - | -
Switching currents (ignoring row 8)
#154 A | A | B | C | D | E | F | G | H
Average | - | - | - | - | - | - | - | -
Maximum | - | - | - | - | - | - | - | -
Stdv | - | - | - | - | - | - | - | -
R-factor (ignoring row 8)
#154 A | A | B | C | D | E | F | G | H
Average | - | - | - | - | - | - | - | -
Maximum | - | - | - | - | - | - | - | -
Stdv | - | - | - | - | - | - | - | -
Q-factor (ignoring row 8)
#154 A | A | B | C | D | E | F | G | H
Average | - | - | - | - | - | - | - | -
Maximum | - | - | - | - | - | - | - | -
Stdv | - | - | - | - | - | - | - | -
Isw/width [µA/nm] (ignoring row 8)
#154 A | A | B | C | D | E | F | G | H
Average | - | - | - | - | - | - | - | -
Maximum | - | - | - | - | - | - | - | -
Reference detectors (row 8, column C-H)
#154 A | R | R-factor | Isw | Q | Isw/WW
Average | - | - | - | - | -
Maximum | - | - | - | - | -
Constants for calculator: do not change!!!
h_bar | 1.0545e-34
electron charge | 1.6022e-19
Boltzmann | 1.38e-23

## Cooldown 3
Sample ID |  | 240930_U3 | <-- | Add your sampel ID in cell D1
R_sheet (RT) |  | 371 | Tc |  | 9.52 | Diffusivity |  | 0.5 | Gap factor |  | 1.76 |  | T he | T chu | Time |  | Notes
R_sheet (20K) |  | 486 | Film thickness |  | 7.4 | Op. temperature |  | 4.5
#154 A | A | B | C | D | E | F | G | H
1 | 80 | 90 | 100 | 100 | 100 | 100 | 100 | 100 |  | Noise level
2 - 7 | 80 | 90 | 100 | 100 | 110 | 110 | 120 | 120
8 | 500 | 500 | 100 | 100 | 100 | 100 | 100 | 100 |  |  |  |  | He level before
RT_resist | [10 empty] | R-factor | [11 empty] | Expected resistance | [5 empty] | Detector length/wire width (calculated from fixed length to the right and wire width table to the left) | [8 empty] | Detector length (µm)
MOhm | A | B | C | D | E | F | G | H |  |  | MOhm | A | B | C | D | E | F | G | H | MOhm | A | B | C | D | E | F | G | H |  | A | B | C | D | E | F | G | H |  | A | B | C | D | E | F | G | H
1 | [10 empty] | 1 | [8 empty] | 1 | 3.320235 | 2.592406 | 2.168104 | 2.168104 | 0.1855 | 0.1855 | 0.1855 | 0.1855 | 1 | 8949.419675 | 6987.617 | 5843.94574 | 5843.94574 | 500 | 500 | 500 | 500 | 1 | 715.953574 | 628.885574 | 584.394574 | 584.394574 | 50 | 50 | 50 | 50
2 | [10 empty] | 2 | [8 empty] | 2 | 3.320235 | 2.592406 | 2.168104 | 2.168104 | 1.760102 | 1.760102 | 1.474595 | 1.474595 | 2 | 8949.419675 | 6987.617 | 5843.94574 | 5843.94574 | 4744.21 | 4744.21 | 3974.651 | 3974.651 | 2 | 715.953574 | 628.885574 | 584.394574 | 584.394574 | 521.863074 | 521.863074 | 476.958074 | 476.958074
3 | [10 empty] | 3 | [8 empty] | 3 | 3.320235 | 2.592406 | 2.168104 | 2.168104 | 1.760102 | 1.760102 | 1.474595 | 1.474595 | 3 | 8949.419675 | 6987.617 | 5843.94574 | 5843.94574 | 4744.21 | 4744.21 | 3974.651 | 3974.651 | 3 | 715.953574 | 628.885574 | 584.394574 | 584.394574 | 521.863074 | 521.863074 | 476.958074 | 476.958074
4 | [10 empty] | 4 | [8 empty] | 4 | 3.320235 | 2.592406 | 2.168104 | 2.168104 | 1.760102 | 1.760102 | 1.474595 | 1.474595 | 4 | 8949.419675 | 6987.617 | 5843.94574 | 5843.94574 | 4744.21 | 4744.21 | 3974.651 | 3974.651 | 4 | 715.953574 | 628.885574 | 584.394574 | 584.394574 | 521.863074 | 521.863074 | 476.958074 | 476.958074
5 | [10 empty] | 5 | [8 empty] | 5 | 3.320235 | 2.592406 | 2.168104 | 2.168104 | 1.760102 | 1.760102 | 1.474595 | 1.474595 | 5 | 8949.419675 | 6987.617 | 5843.94574 | 5843.94574 | 4744.21 | 4744.21 | 3974.651 | 3974.651 | 5 | 715.953574 | 628.885574 | 584.394574 | 584.394574 | 521.863074 | 521.863074 | 476.958074 | 476.958074
6 | [10 empty] | 6 | [8 empty] | 6 | 3.320235 | 2.592406 | 2.168104 | 2.168104 | 1.760102 | 1.760102 | 1.474595 | 1.474595 | 6 | 8949.419675 | 6987.617 | 5843.94574 | 5843.94574 | 4744.21 | 4744.21 | 3974.651 | 3974.651 | 6 | 715.953574 | 628.885574 | 584.394574 | 584.394574 | 521.863074 | 521.863074 | 476.958074 | 476.958074
7 | [10 empty] | 7 | [8 empty] | 7 | 3.320235 | 2.592406 | 2.168104 | 2.168104 | 1.760102 | 1.760102 | 1.474595 | 1.474595 | 7 | 8949.419675 | 6987.617 | 5843.94574 | 5843.94574 | 4744.21 | 4744.21 | 3974.651 | 3974.651 | 7 | 715.953574 | 628.885574 | 584.394574 | 584.394574 | 521.863074 | 521.863074 | 476.958074 | 476.958074
8 | [10 empty] | 8 | [8 empty] | 8 | 0.0371 | 0.0371 | 1.439763815 | 1.439763815 | 1.439763815 | 1.439763815 | 1.439763815 | 1.439763815 | 8 | 100 | 100 | 3880.765 | 3880.765 | 3880.765 | 3880.765 | 3880.765 | 3880.765 | 8 | 50 | 50 | 388.0765 | 388.0765 | 388.0765 | 388.0765 | 388.0765 | 388.0765
Average | - | - | - | - | - | - | - | - |  |  | Average | - | - | - | - | - | - | - | -
Max | - | - | - | - | - | - | - | - |  |  | Max | - | - | - | - | - | - | - | - | [18 empty] | Detector length extracted from Klayout. Selecting all Wires+Bends and calculate the perimeter. Perimeter devided by 2 equals the detector length. Taper is excluded.
[11 empty] | Average of all widths |  |  |  | Maximum of all widths
I_sw | [10 empty] | Q-factor | [11 empty] | Expected switching current
µA/MHz | A | B | C | D | E | F | G | H |  |  | µA/MHz | A | B | C | D | E | F | G | H | µA/MHz | A | B | C | D | E | F | G | H
1 | [10 empty] | 1 | [8 empty] | 1 | 25.19244 | 28.34149 | 31.49055 | 31.49055 | 31.49055 | 31.49055 | 31.49055 | 31.49055
2 | [10 empty] | 2 | [8 empty] | 2 | 25.19244 | 28.34149 | 31.49055 | 31.49055 | 34.6396 | 34.6396 | 37.78866 | 37.78866
3 | [10 empty] | 3 | [8 empty] | 3 | 25.19244 | 28.34149 | 31.49055 | 31.49055 | 34.6396 | 34.6396 | 37.78866 | 37.78866
4 | [10 empty] | 4 | [8 empty] | 4 | 25.19244 | 28.34149 | 31.49055 | 31.49055 | 34.6396 | 34.6396 | 37.78866 | 37.78866
5 | [10 empty] | 5 | [8 empty] | 5 | 25.19244 | 28.34149 | 31.49055 | 31.49055 | 34.6396 | 34.6396 | 37.78866 | 37.78866
6 | [10 empty] | 6 | [8 empty] | 6 | 25.19244 | 28.34149 | 31.49055 | 31.49055 | 34.6396 | 34.6396 | 37.78866 | 37.78866
7 | [10 empty] | 7 | [8 empty] | 7 | 25.19244 | 28.34149 | 31.49055 | 31.49055 | 34.6396 | 34.6396 | 37.78866 | 37.78866
8 | [10 empty] | 8 | [8 empty] | 8 | 157.4527 | 157.4527 | 31.49055 | 31.49055 | 31.49055 | 31.49055 | 31.49055 | 31.49055
Average | - | - | - | - | - | - | - | - |  |  | Average | - | - | - | - | - | - | - | -
Max | - | - | - | - | - | - | - | - |  |  | Max | - | - | - | - | - | - | - | -
[11 empty] | Average of all widths |  |  |  | Maximum of all widths |  |  | Number of detectors | 0
Return Current
Device | [15 empty] | Number | Percent (%)
Heat Conductance | [13 empty] | Yield >90% of Qmax |  | 0 | #DIV/0! | Ideally all those values are 100% for perfect yield; the closer to 100% the better
[14 empty] | Yield >80% of Qmax |  | 0 | #DIV/0!
[14 empty] | Yield >70% of Qmax |  | 0 | #DIV/0!
Summary | [13 empty] | Yield >60% of Qmax |  | 0 | #DIV/0!
Wire widths (reading values from above) | [11 empty] | Norm. Deviation from Qmax (=1-(Qmax-Qavg)/Qmax)
#154 A | A | B | C | D | E | F | G | H |  |  |  | A | B | C | D | E | F | G | H
1 | 80 | 90 | 100 | 100 | 100 | 100 | 100 | 100 |  |  | Using overall Qmax | - | - | - | - | - | - | - | -
2 - 7 | 80 | 90 | 100 | 100 | 110 | 110 | 120 | 120 |  |  | Using column Qmax | - | - | - | - | - | - | - | -
8 | 500 | 500 | 100 | 100 | 100 | 100 | 100 | 100 |  |  | All | #VALUE!
Detector resistance (ignoring row 8) | [11 empty] | Ideally all those values are 1 for perfect yield; the closer to 1 the better
#154 A | A | B | C | D | E | F | G | H
Average | - | - | - | - | - | - | - | -
Maximum | - | - | - | - | - | - | - | -
Stdv | - | - | - | - | - | - | - | -
Switching currents (ignoring row 8)
#154 A | A | B | C | D | E | F | G | H
Average | - | - | - | - | - | - | - | -
Maximum | - | - | - | - | - | - | - | -
Stdv | - | - | - | - | - | - | - | -
R-factor (ignoring row 8)
#154 A | A | B | C | D | E | F | G | H
Average | - | - | - | - | - | - | - | -
Maximum | - | - | - | - | - | - | - | -
Stdv | - | - | - | - | - | - | - | -
Q-factor (ignoring row 8)
#154 A | A | B | C | D | E | F | G | H
Average | - | - | - | - | - | - | - | -
Maximum | - | - | - | - | - | - | - | -
Stdv | - | - | - | - | - | - | - | -
Isw/width [µA/nm] (ignoring row 8)
#154 A | A | B | C | D | E | F | G | H
Average | - | - | - | - | - | - | - | -
Maximum | - | - | - | - | - | - | - | -
Reference detectors (row 8, column C-H)
#154 A | R | R-factor | Isw | Q | Isw/WW
Average | - | - | - | - | -
Maximum | - | - | - | - | -
Constants for calculator: do not change!!!
h_bar | 1.0545e-34
electron charge | 1.6022e-19
Boltzmann | 1.38e-23