## Cooldown 1
Sample ID |  | 241001_U1
R_sheet (RT) |  | 357 | Tc |  | 8.85 | Diffusivity |  | 0.5 | Gap factor |  | 1.76 |  | T he | T chu | Time |  | Notes
R_sheet (20K) |  | 431 | Film thickness |  | 7.2 | Op. temperature |  | 4.5
#154 A | A | B | C | D | E | F | G | H
1 | 80 | 90 | 100 | 100 | 100 | 100 | 100 | 100 |  | Noise level
2 - 7 | 80 | 90 | 100 | 100 | 110 | 110 | 120 | 120
8 | 500 | 500 | 100 | 100 | 100 | 100 | 100 | 100 |  | Holder Nr |  |  | He level before
RT_resist | [10 empty] | R-factor | [11 empty] | Expected resistance | [5 empty] | Detector length/wire width (calculated from fixed length to the right and wire width table to the left) | [8 empty] | Detector length (µm)
MOhm | A | B | C | D | E | F | G | H |  |  | MOhm | A | B | C | D | E | F | G | H | MOhm | A | B | C | D | E | F | G | H |  | A | B | C | D | E | F | G | H |  | A | B | C | D | E | F | G | H
1 | 3.25 | 2.593 | 2.169 | 2.173 | 0.2117 | 0.2162 | 0.2177 | 0.2237 |  |  | 1 | 1.017233 | 1.039454 | 1.039645 | 1.041562 | 1.185994 | 1.211204 | 1.219608 | 1.253221 | 1 | 3.194943 | 2.494579 | 2.086289 | 2.086289 | 0.1785 | 0.1785 | 0.1785 | 0.1785 | 1 | 8949.419675 | 6987.617 | 5843.94574 | 5843.94574 | 500 | 500 | 500 | 500 | 1 | 715.953574 | 628.885574 | 584.394574 | 584.394574 | 50 | 50 | 50 | 50
2 | x | 2.393 | 1.996 | 2.004 | 0.1665 | 1.679 | 1.416 | x |  |  | 2 |  | 0.9592799 | 0.9567228 | 0.9605574 | 0.09830648 | 0.9913308 | 0.9979208 |  | 2 | 3.194943 | 2.494579 | 2.086289 | 2.086289 | 1.693683 | 1.693683 | 1.41895 | 1.41895 | 2 | 8949.419675 | 6987.617 | 5843.94574 | 5843.94574 | 4744.21 | 4744.21 | 3974.651 | 3974.651 | 2 | 715.953574 | 628.885574 | 584.394574 | 584.394574 | 521.863074 | 521.863074 | 476.958074 | 476.958074
3 | 2.782 | 2.187 | 1.818 | 1.837 | x | x | x | 1.338 |  |  | 3 | 0.8707511 | 0.8767009 | 0.8714039 | 0.880511 |  |  |  | 0.9429506 | 3 | 3.194943 | 2.494579 | 2.086289 | 2.086289 | 1.693683 | 1.693683 | 1.41895 | 1.41895 | 3 | 8949.419675 | 6987.617 | 5843.94574 | 5843.94574 | 4744.21 | 4744.21 | 3974.651 | 3974.651 | 3 | 715.953574 | 628.885574 | 584.394574 | 584.394574 | 521.863074 | 521.863074 | 476.958074 | 476.958074
4 | x | 1.973 | 1.66 | 1.695 | x | x | 1.182 | 1.21 |  |  | 4 |  | 0.7909149 | 0.7956713 | 0.8124475 |  |  | 0.8330102 | 0.8527431 | 4 | 3.194943 | 2.494579 | 2.086289 | 2.086289 | 1.693683 | 1.693683 | 1.41895 | 1.41895 | 4 | 8949.419675 | 6987.617 | 5843.94574 | 5843.94574 | 4744.21 | 4744.21 | 3974.651 | 3974.651 | 4 | 715.953574 | 628.885574 | 584.394574 | 584.394574 | 521.863074 | 521.863074 | 476.958074 | 476.958074
5 | 2.391 | 1.901 | 1.641 | 1.639 | x | 1.312 | 1.098 | 1.121 |  |  | 5 | 0.7483702 | 0.7620523 | 0.7865642 | 0.7856056 |  | 0.7746432 | 0.7738115 | 0.7900206 | 5 | 3.194943 | 2.494579 | 2.086289 | 2.086289 | 1.693683 | 1.693683 | 1.41895 | 1.41895 | 5 | 8949.419675 | 6987.617 | 5843.94574 | 5843.94574 | 4744.21 | 4744.21 | 3974.651 | 3974.651 | 5 | 715.953574 | 628.885574 | 584.394574 | 584.394574 | 521.863074 | 521.863074 | 476.958074 | 476.958074
6 | 2.401 | 1.927 | 1.621 | 1.608 | 1.308 | 1.295 | x | 1.106 |  |  | 6 | 0.7515001 | 0.7724749 | 0.7769778 | 0.7707467 | 0.7722815 | 0.7646059 |  | 0.7794494 | 6 | 3.194943 | 2.494579 | 2.086289 | 2.086289 | 1.693683 | 1.693683 | 1.41895 | 1.41895 | 6 | 8949.419675 | 6987.617 | 5843.94574 | 5843.94574 | 4744.21 | 4744.21 | 3974.651 | 3974.651 | 6 | 715.953574 | 628.885574 | 584.394574 | 584.394574 | 521.863074 | 521.863074 | 476.958074 | 476.958074
7 | 2.383 | 1.88 | 1.584 | 1.596 | 1.313 | 1.313 | x | 1.129 |  |  | 7 | 0.7458662 | 0.753634 | 0.759243 | 0.7649948 | 0.7752337 | 0.7752337 |  | 0.7956586 | 7 | 3.194943 | 2.494579 | 2.086289 | 2.086289 | 1.693683 | 1.693683 | 1.41895 | 1.41895 | 7 | 8949.419675 | 6987.617 | 5843.94574 | 5843.94574 | 4744.21 | 4744.21 | 3974.651 | 3974.651 | 7 | 715.953574 | 628.885574 | 584.394574 | 584.394574 | 521.863074 | 521.863074 | 476.958074 | 476.958074
8 | 0.02395 | 0.0238 | 1.091 | 1.071 | 1.083 | 1.113 | 1.144 | 1.145 |  |  | 8 | 0.6708683 | 0.6666667 | 0.7874794 | 0.7730435 | 0.781705 | 0.8033589 | 0.8257346 | 0.8264564 | 8 | 0.0357 | 0.0357 | 1.385433105 | 1.385433105 | 1.385433105 | 1.385433105 | 1.385433105 | 1.385433105 | 8 | 100 | 100 | 3880.765 | 3880.765 | 3880.765 | 3880.765 | 3880.765 | 3880.765 | 8 | 50 | 50 | 388.0765 | 388.0765 | 388.0765 | 388.0765 | 388.0765 | 388.0765
Average | 2.6414 | 2.122 | 1.784143 | 1.793143 | 0.9291667 | 1.39975 | 1.232 | 1.1808 |  |  | Average | 0.8267441 | 0.8506444 | 0.8551755 | 0.8594893 | 0.5486072 | 0.8264534 | 0.8682475 | 0.8321645
Max | 3.25 | 2.593 | 2.169 | 2.173 | 1.313 | 1.679 | 1.416 | 1.338 |  |  | Max | 1.017233 | 1.039454 | 1.039645 | 1.041562 | 0.7752337 | 0.9913308 | 0.9979208 | 0.9429506 | [18 empty] | Detector length extracted from Klayout. Selecting all Wires+Bends and calculate the perimeter. Perimeter devided by 2 equals the detector length. Taper is excluded.
[11 empty] | Average of all widths | 0.8084407 |  |  | Maximum of all widths | 1.041562
I_sw | [10 empty] | Q-factor | [11 empty] | Expected switching current
µA/MHz | A | B | C | D | E | F | G | H |  |  | µA/MHz | A | B | C | D | E | F | G | H | µA/MHz | A | B | C | D | E | F | G | H
1 | 14.88 | 18.93 | 14.38 | 21.33 | 10.28 | 13.88 | 9.68 | 5.42 |  |  | 1 | 0.6264047 | 0.7083537 | 0.4842849 | 0.7183447 | 0.3462065 | 0.4674461 | 0.3259999 | 0.182533 | 1 | 23.75461 | 26.72394 | 29.69326 | 29.69326 | 29.69326 | 29.69326 | 29.69326 | 29.69326
2 | x | 14.38 | 14.38 | 14.38 | 19.43 | 25.28 | 23.03 | x |  |  | 2 |  | 0.5380944 | 0.4842849 | 0.4842849 | 0.5948702 | 0.7739741 | 0.6463307 |  | 2 | 23.75461 | 26.72394 | 29.69326 | 29.69326 | 32.66259 | 32.66259 | 35.63192 | 35.63192
3 | 10.98 | 20.83 | 21.81 | 22.77 | x | x | x | 22.14 |  |  | 3 | 0.462226 | 0.779451 | 0.73451 | 0.7668406 |  |  |  | 0.621353 | 3 | 23.75461 | 26.72394 | 29.69326 | 29.69326 | 32.66259 | 32.66259 | 35.63192 | 35.63192
4 | x | 23.25 | 28.04 | 19.89 | x | x | 28.9 | 27.93 |  |  | 4 |  | 0.8700065 | 0.9443219 | 0.6698489 |  |  | 0.8110706 | 0.7838478 | 4 | 23.75461 | 26.72394 | 29.69326 | 29.69326 | 32.66259 | 32.66259 | 35.63192 | 35.63192
5 | 23.24 | 24.06 | 16.95 | 27.18 | x | 25.71 | 29.44 | 30.68 |  |  | 5 | 0.9783364 | 0.9003164 | 0.5708365 | 0.9153591 |  | 0.787139 | 0.8262256 | 0.8610258 | 5 | 23.75461 | 26.72394 | 29.69326 | 29.69326 | 32.66259 | 32.66259 | 35.63192 | 35.63192
6 | 23.88 | 19.62 | 26.27 | 25.81 | 28.2 | 30.68 | x | 33.16 |  |  | 6 | 1.005279 | 0.7341732 | 0.8847124 | 0.8692207 | 0.863373 | 0.9393009 |  | 0.9306263 | 6 | 23.75461 | 26.72394 | 29.69326 | 29.69326 | 32.66259 | 32.66259 | 35.63192 | 35.63192
7 | 23.24 | 6.41 | 13.7 | 24.89 | 29.45 | 25.72 | x | 18.6 |  |  | 7 | 0.9783364 | 0.2398599 | 0.4613841 | 0.8382373 | 0.9016431 | 0.7874452 |  | 0.5220039 | 7 | 23.75461 | 26.72394 | 29.69326 | 29.69326 | 32.66259 | 32.66259 | 35.63192 | 35.63192
8 | 84.52 | 100 | 24.44 | 28.1 | 23.25 | 9.3 | 26.34 | 25.71 |  |  | 8 | 0.5692874 | 0.6735534 | 0.8230823 | 0.9463426 | 0.7830059 | 0.3132023 | 0.8870699 | 0.8658529 | 8 | 148.4663 | 148.4663 | 29.69326 | 29.69326 | 29.69326 | 29.69326 | 29.69326 | 29.69326
Average | 19.244 | 18.21143 | 19.36143 | 22.32143 | 25.69333 | 26.8475 | 27.12333 | 26.502 |  |  | Average | 0.8101164 | 0.681465 | 0.6520478 | 0.7517337 | 0.7866288 | 0.8219648 | 0.7612089 | 0.7437714
Max | 23.88 | 24.06 | 28.04 | 27.18 | 29.45 | 30.68 | 29.44 | 33.16 |  |  | Max | 1.005279 | 0.9003164 | 0.9443219 | 0.9153591 | 0.9016431 | 0.9393009 | 0.8262256 | 0.9306263
[11 empty] | Average of all widths | 0.7511171 |  |  | Maximum of all widths | 1.005279 |  | Number of detectors | 41
Return Current
Device | [15 empty] | Number | Percent (%)
Heat Conductance | [13 empty] | Yield >90% of Qmax |  | 7 | 17.07317 | Ideally all those values are 100% for perfect yield; the closer to 100% the better
[14 empty] | Yield >80% of Qmax |  | 17 | 41.46341
[14 empty] | Yield >70% of Qmax |  | 27 | 65.85366
Summary | [13 empty] | Yield >60% of Qmax |  | 31 | 75.60976
Wire widths (reading values from above) | [11 empty] | Norm. Deviation from Qmax (=1-(Qmax-Qavg)/Qmax)
#154 A | A | B | C | D | E | F | G | H |  |  |  | A | B | C | D | E | F | G | H
1 | 80 | 90 | 100 | 100 | 100 | 100 | 100 | 100 |  |  | Using overall Qmax | 0.8058626 | 0.6778868 | 0.6486241 | 0.7477866 | 0.7824984 | 0.8176489 | 0.757212 | 0.739866
2 - 7 | 80 | 90 | 100 | 100 | 110 | 110 | 120 | 120 |  |  | Using column Qmax | 0.8058626 | 0.7569172 | 0.6904932 | 0.8212446 | 0.8724392 | 0.8750815 | 0.9213089 | 0.7992159
8 | 500 | 500 | 100 | 100 | 100 | 100 | 100 | 100 |  |  | All | 0.7471732
Detector resistance (ignoring row 8) | [11 empty] | Ideally all those values are 1 for perfect yield; the closer to 1 the better
#154 A | A | B | C | D | E | F | G | H
Average | 2.6414 | 2.122 | 1.784143 | 1.793143 | 0.9291667 | 1.39975 | 1.232 | 1.1808
Maximum | 3.25 | 2.593 | 2.169 | 2.173 | 1.313 | 1.679 | 1.416 | 1.338
Stdv | 0.3398309 | 0.2583292 | 0.2058845 | 0.2060551 | 0.5609305 | 0.4949366 | 0.4543994 | 0.3653277
Switching currents (ignoring row 8)
#154 A | A | B | C | D | E | F | G | H
Average | 19.244 | 18.21143 | 19.36143 | 22.32143 | 25.69333 | 26.8475 | 27.12333 | 26.502
Maximum | 23.88 | 24.06 | 28.04 | 27.18 | 29.45 | 30.68 | 29.44 | 33.16
Stdv | 5.305972 | 5.642997 | 5.561828 | 4.009554 | 7.710438 | 5.55401 | 7.960548 | 9.270635
R-factor (ignoring row 8)
#154 A | A | B | C | D | E | F | G | H
Average | 0.8267441 | 0.8506444 | 0.8551755 | 0.8594893 | 0.5486072 | 0.8264534 | 0.8682475 | 0.8321645
Maximum | 1.017233 | 1.039454 | 1.039645 | 1.041562 | 0.7752337 | 0.9913308 | 0.9979208 | 0.9429506
Stdv | 0.1063653 | 0.1035562 | 0.09868455 | 0.09876633 | 0.3901465 | 0.1759228 | 0.1728913 | 0.1664959
Q-factor (ignoring row 8)
#154 A | A | B | C | D | E | F | G | H
Average | 0.8101164 | 0.681465 | 0.6520478 | 0.7517337 | 0.7866288 | 0.8219648 | 0.7612089 | 0.7437714
Maximum | 1.005279 | 0.9003164 | 0.9443219 | 0.9153591 | 0.9016431 | 0.9393009 | 0.8262256 | 0.9306263
Stdv | 0.223366 | 0.2111589 | 0.1873094 | 0.1350325 | 0.2243703 | 0.1542868 | 0.2012247 | 0.2506415
Isw/width [µA/nm] (ignoring row 8)
#154 A | A | B | C | D | E | F | G | H
Average | 0.24055 | 0.2023492 | 0.1936143 | 0.2232143 | 0.2335758 | 0.2440682 | 0.2260278 | 0.22085
Maximum | 0.2985 | 0.2673333 | 0.2804 | 0.2718 | 0.2677273 | 0.2789091 | 0.2453333 | 0.2763333
Reference detectors (row 8, column C-H)
#154 A | R | R-factor | Isw | Q | Isw/WW
Average | 22.85667 | 0.7996296 | 22.85667 | 0.7697593 | 0.2285667
Maximum | 28.1 | 0.8264564 | 28.1 | 0.9463426 | 0.281
Constants for calculator: do not change!!!
h_bar | 1.0545e-34
electron charge | 1.6022e-19
Boltzmann | 1.38e-23

## Cooldown 2
Sample ID |  | 241001_U1 | <-- | Add your sampel ID in cell D1
R_sheet (RT) |  | 357 | Tc |  | 8.85 | Diffusivity |  | 0.5 | Gap factor |  | 1.76 |  | T he | T chu | Time |  | Notes
R_sheet (20K) |  | 431 | Film thickness |  | 7.2 | Op. temperature |  | 4.5
#154 A | A | B | C | D | E | F | G | H
1 | 80 | 90 | 100 | 100 | 100 | 100 | 100 | 100 |  | Noise level
2 - 7 | 80 | 90 | 100 | 100 | 110 | 110 | 120 | 120
8 | 500 | 500 | 100 | 100 | 100 | 100 | 100 | 100 |  |  |  |  | He level before
RT_resist | [10 empty] | R-factor | [11 empty] | Expected resistance | [5 empty] | Detector length/wire width (calculated from fixed length to the right and wire width table to the left) | [8 empty] | Detector length (µm)
MOhm | A | B | C | D | E | F | G | H |  |  | MOhm | A | B | C | D | E | F | G | H | MOhm | A | B | C | D | E | F | G | H |  | A | B | C | D | E | F | G | H |  | A | B | C | D | E | F | G | H
1 | [10 empty] | 1 | [8 empty] | 1 | 3.194943 | 2.494579 | 2.086289 | 2.086289 | 0.1785 | 0.1785 | 0.1785 | 0.1785 | 1 | 8949.419675 | 6987.617 | 5843.94574 | 5843.94574 | 500 | 500 | 500 | 500 | 1 | 715.953574 | 628.885574 | 584.394574 | 584.394574 | 50 | 50 | 50 | 50
2 | [10 empty] | 2 | [8 empty] | 2 | 3.194943 | 2.494579 | 2.086289 | 2.086289 | 1.693683 | 1.693683 | 1.41895 | 1.41895 | 2 | 8949.419675 | 6987.617 | 5843.94574 | 5843.94574 | 4744.21 | 4744.21 | 3974.651 | 3974.651 | 2 | 715.953574 | 628.885574 | 584.394574 | 584.394574 | 521.863074 | 521.863074 | 476.958074 | 476.958074
3 | [10 empty] | 3 | [8 empty] | 3 | 3.194943 | 2.494579 | 2.086289 | 2.086289 | 1.693683 | 1.693683 | 1.41895 | 1.41895 | 3 | 8949.419675 | 6987.617 | 5843.94574 | 5843.94574 | 4744.21 | 4744.21 | 3974.651 | 3974.651 | 3 | 715.953574 | 628.885574 | 584.394574 | 584.394574 | 521.863074 | 521.863074 | 476.958074 | 476.958074
4 | [10 empty] | 4 | [8 empty] | 4 | 3.194943 | 2.494579 | 2.086289 | 2.086289 | 1.693683 | 1.693683 | 1.41895 | 1.41895 | 4 | 8949.419675 | 6987.617 | 5843.94574 | 5843.94574 | 4744.21 | 4744.21 | 3974.651 | 3974.651 | 4 | 715.953574 | 628.885574 | 584.394574 | 584.394574 | 521.863074 | 521.863074 | 476.958074 | 476.958074
5 | [10 empty] | 5 | [8 empty] | 5 | 3.194943 | 2.494579 | 2.086289 | 2.086289 | 1.693683 | 1.693683 | 1.41895 | 1.41895 | 5 | 8949.419675 | 6987.617 | 5843.94574 | 5843.94574 | 4744.21 | 4744.21 | 3974.651 | 3974.651 | 5 | 715.953574 | 628.885574 | 584.394574 | 584.394574 | 521.863074 | 521.863074 | 476.958074 | 476.958074
6 | [10 empty] | 6 | [8 empty] | 6 | 3.194943 | 2.494579 | 2.086289 | 2.086289 | 1.693683 | 1.693683 | 1.41895 | 1.41895 | 6 | 8949.419675 | 6987.617 | 5843.94574 | 5843.94574 | 4744.21 | 4744.21 | 3974.651 | 3974.651 | 6 | 715.953574 | 628.885574 | 584.394574 | 584.394574 | 521.863074 | 521.863074 | 476.958074 | 476.958074
7 | [10 empty] | 7 | [8 empty] | 7 | 3.194943 | 2.494579 | 2.086289 | 2.086289 | 1.693683 | 1.693683 | 1.41895 | 1.41895 | 7 | 8949.419675 | 6987.617 | 5843.94574 | 5843.94574 | 4744.21 | 4744.21 | 3974.651 | 3974.651 | 7 | 715.953574 | 628.885574 | 584.394574 | 584.394574 | 521.863074 | 521.863074 | 476.958074 | 476.958074
8 | [10 empty] | 8 | [8 empty] | 8 | 0.0357 | 0.0357 | 1.385433105 | 1.385433105 | 1.385433105 | 1.385433105 | 1.385433105 | 1.385433105 | 8 | 100 | 100 | 3880.765 | 3880.765 | 3880.765 | 3880.765 | 3880.765 | 3880.765 | 8 | 50 | 50 | 388.0765 | 388.0765 | 388.0765 | 388.0765 | 388.0765 | 388.0765
Average | - | - | - | - | - | - | - | - |  |  | Average | - | - | - | - | - | - | - | -
Max | - | - | - | - | - | - | - | - |  |  | Max | - | - | - | - | - | - | - | - | [18 empty] | Detector length extracted from Klayout. Selecting all Wires+Bends and calculate the perimeter. Perimeter devided by 2 equals the detector length. Taper is excluded.
[11 empty] | Average of all widths |  |  |  | Maximum of all widths
I_sw | [10 empty] | Q-factor | [11 empty] | Expected switching current
µA/MHz | A | B | C | D | E | F | G | H |  |  | µA/MHz | A | B | C | D | E | F | G | H | µA/MHz | A | B | C | D | E | F | G | H
1 | [10 empty] | 1 | [8 empty] | 1 | 23.75461 | 26.72394 | 29.69326 | 29.69326 | 29.69326 | 29.69326 | 29.69326 | 29.69326
2 | [10 empty] | 2 | [8 empty] | 2 | 23.75461 | 26.72394 | 29.69326 | 29.69326 | 32.66259 | 32.66259 | 35.63192 | 35.63192
3 | [10 empty] | 3 | [8 empty] | 3 | 23.75461 | 26.72394 | 29.69326 | 29.69326 | 32.66259 | 32.66259 | 35.63192 | 35.63192
4 | [10 empty] | 4 | [8 empty] | 4 | 23.75461 | 26.72394 | 29.69326 | 29.69326 | 32.66259 | 32.66259 | 35.63192 | 35.63192
5 | [10 empty] | 5 | [8 empty] | 5 | 23.75461 | 26.72394 | 29.69326 | 29.69326 | 32.66259 | 32.66259 | 35.63192 | 35.63192
6 | [10 empty] | 6 | [8 empty] | 6 | 23.75461 | 26.72394 | 29.69326 | 29.69326 | 32.66259 | 32.66259 | 35.63192 | 35.63192
7 | [10 empty] | 7 | [8 empty] | 7 | 23.75461 | 26.72394 | 29.69326 | 29.69326 | 32.66259 | 32.66259 | 35.63192 | 35.63192
8 | [10 empty] | 8 | [8 empty] | 8 | 148.4663 | 148.4663 | 29.69326 | 29.69326 | 29.69326 | 29.69326 | 29.69326 | 29.69326
Average | - | - | - | - | - | - | - | - |  |  | Average | - | - | - | - | - | - | - | -
Max | - | - | - | - | - | - | - | - |  |  | Max | - | - | - | - | - | - | - | -
[11 empty] | Average of all widths |  |  |  | Maximum of all widths |  |  | Number of detectors | 0
Return Current
Device | [15 empty] | Number | Percent (%)
Heat Conductance | [13 empty] | Yield >90% of Qmax |  | 0 | #DIV/0! | Ideally all those values are 100% for perfect yield; the closer to 100% the better
[14 empty] | Yield >80% of Qmax |  | 0 | #DIV/0!
[14 empty] | Yield >70% of Qmax |  | 0 | #DIV/0!
Summary | [13 empty] | Yield >60% of Qmax |  | 0 | #DIV/0!
Wire widths (reading values from above) | [11 empty] | Norm. Deviation from Qmax (=1-(Qmax-Qavg)/Qmax)
#154 A | A | B | C | D | E | F | G | H |  |  |  | A | B | C | D | E | F | G | H
1 | 80 | 90 | 100 | 100 | 100 | 100 | 100 | 100 |  |  | Using overall Qmax | - | - | - | - | - | - | - | -
2 - 7 | 80 | 90 | 100 | 100 | 110 | 110 | 120 | 120 |  |  | Using column Qmax | - | - | - | - | - | - | - | -
8 | 500 | 500 | 100 | 100 | 100 | 100 | 100 | 100 |  |  | All | #VALUE!
Detector resistance (ignoring row 8) | [11 empty] | Ideally all those values are 1 for perfect yield; the closer to 1 the better
#154 A | A | B | C | D | E | F | G | H
Average | - | - | - | - | - | - | - | -
Maximum | - | - | - | - | - | - | - | -
Stdv | - | - | - | - | - | - | - | -
Switching currents (ignoring row 8)
#154 A | A | B | C | D | E | F | G | H
Average | - | - | - | - | - | - | - | -
Maximum | - | - | - | - | - | - | - | -
Stdv | - | - | - | - | - | - | - | -
R-factor (ignoring row 8)
#154 A | A | B | C | D | E | F | G | H
Average | - | - | - | - | - | - | - | -
Maximum | - | - | - | - | - | - | - | -
Stdv | - | - | - | - | - | - | - | -
Q-factor (ignoring row 8)
#154 A | A | B | C | D | E | F | G | H
Average | - | - | - | - | - | - | - | -
Maximum | - | - | - | - | - | - | - | -
Stdv | - | - | - | - | - | - | - | -
Isw/width [µA/nm] (ignoring row 8)
#154 A | A | B | C | D | E | F | G | H
Average | - | - | - | - | - | - | - | -
Maximum | - | - | - | - | - | - | - | -
Reference detectors (row 8, column C-H)
#154 A | R | R-factor | Isw | Q | Isw/WW
Average | - | - | - | - | -
Maximum | - | - | - | - | -
Constants for calculator: do not change!!!
h_bar | 1.0545e-34
electron charge | 1.6022e-19
Boltzmann | 1.38e-23

## Cooldown 3
Sample ID |  | 241001_U1 | <-- | Add your sampel ID in cell D1
R_sheet (RT) |  | 357 | Tc |  | 8.85 | Diffusivity |  | 0.5 | Gap factor |  | 1.76 |  | T he | T chu | Time |  | Notes
R_sheet (20K) |  | 431 | Film thickness |  | 7.2 | Op. temperature |  | 4.5
#154 A | A | B | C | D | E | F | G | H
1 | 80 | 90 | 100 | 100 | 100 | 100 | 100 | 100 |  | Noise level
2 - 7 | 80 | 90 | 100 | 100 | 110 | 110 | 120 | 120
8 | 500 | 500 | 100 | 100 | 100 | 100 | 100 | 100 |  |  |  |  | He level before
RT_resist | [10 empty] | R-factor | [11 empty] | Expected resistance | [5 empty] | Detector length/wire width (calculated from fixed length to the right and wire width table to the left) | [8 empty] | Detector length (µm)
MOhm | A | B | C | D | E | F | G | H |  |  | MOhm | A | B | C | D | E | F | G | H | MOhm | A | B | C | D | E | F | G | H |  | A | B | C | D | E | F | G | H |  | A | B | C | D | E | F | G | H
1 | [10 empty] | 1 | [8 empty] | 1 | 3.194943 | 2.494579 | 2.086289 | 2.086289 | 0.1785 | 0.1785 | 0.1785 | 0.1785 | 1 | 8949.419675 | 6987.617 | 5843.94574 | 5843.94574 | 500 | 500 | 500 | 500 | 1 | 715.953574 | 628.885574 | 584.394574 | 584.394574 | 50 | 50 | 50 | 50
2 | [10 empty] | 2 | [8 empty] | 2 | 3.194943 | 2.494579 | 2.086289 | 2.086289 | 1.693683 | 1.693683 | 1.41895 | 1.41895 | 2 | 8949.419675 | 6987.617 | 5843.94574 | 5843.94574 | 4744.21 | 4744.21 | 3974.651 | 3974.651 | 2 | 715.953574 | 628.885574 | 584.394574 | 584.394574 | 521.863074 | 521.863074 | 476.958074 | 476.958074
3 | [10 empty] | 3 | [8 empty] | 3 | 3.194943 | 2.494579 | 2.086289 | 2.086289 | 1.693683 | 1.693683 | 1.41895 | 1.41895 | 3 | 8949.419675 | 6987.617 | 5843.94574 | 5843.94574 | 4744.21 | 4744.21 | 3974.651 | 3974.651 | 3 | 715.953574 | 628.885574 | 584.394574 | 584.394574 | 521.863074 | 521.863074 | 476.958074 | 476.958074
4 | [10 empty] | 4 | [8 empty] | 4 | 3.194943 | 2.494579 | 2.086289 | 2.086289 | 1.693683 | 1.693683 | 1.41895 | 1.41895 | 4 | 8949.419675 | 6987.617 | 5843.94574 | 5843.94574 | 4744.21 | 4744.21 | 3974.651 | 3974.651 | 4 | 715.953574 | 628.885574 | 584.394574 | 584.394574 | 521.863074 | 521.863074 | 476.958074 | 476.958074
5 | [10 empty] | 5 | [8 empty] | 5 | 3.194943 | 2.494579 | 2.086289 | 2.086289 | 1.693683 | 1.693683 | 1.41895 | 1.41895 | 5 | 8949.419675 | 6987.617 | 5843.94574 | 5843.94574 | 4744.21 | 4744.21 | 3974.651 | 3974.651 | 5 | 715.953574 | 628.885574 | 584.394574 | 584.394574 | 521.863074 | 521.863074 | 476.958074 | 476.958074
6 | [10 empty] | 6 | [8 empty] | 6 | 3.194943 | 2.494579 | 2.086289 | 2.086289 | 1.693683 | 1.693683 | 1.41895 | 1.41895 | 6 | 8949.419675 | 6987.617 | 5843.94574 | 5843.94574 | 4744.21 | 4744.21 | 3974.651 | 3974.651 | 6 | 715.953574 | 628.885574 | 584.394574 | 584.394574 | 521.863074 | 521.863074 | 476.958074 | 476.958074
7 | [10 empty] | 7 | [8 empty] | 7 | 3.194943 | 2.494579 | 2.086289 | 2.086289 | 1.693683 | 1.693683 | 1.41895 | 1.41895 | 7 | 8949.419675 | 6987.617 | 5843.94574 | 5843.94574 | 4744.21 | 4744.21 | 3974.651 | 3974.651 | 7 | 715.953574 | 628.885574 | 584.394574 | 584.394574 | 521.863074 | 521.863074 | 476.958074 | 476.958074
8 | [10 empty] | 8 | [8 empty] | 8 | 0.0357 | 0.0357 | 1.385433105 | 1.385433105 | 1.385433105 | 1.385433105 | 1.385433105 | 1.385433105 | 8 | 100 | 100 | 3880.765 | 3880.765 | 3880.765 | 3880.765 | 3880.765 | 3880.765 | 8 | 50 | 50 | 388.0765 | 388.0765 | 388.0765 | 388.0765 | 388.0765 | 388.0765
Average | - | - | - | - | - | - | - | - |  |  | Average | - | - | - | - | - | - | - | -
Max | - | - | - | - | - | - | - | - |  |  | Max | - | - | - | - | - | - | - | - | [18 empty] | Detector length extracted from Klayout. Selecting all Wires+Bends and calculate the perimeter. Perimeter devided by 2 equals the detector length. Taper is excluded.
[11 empty] | Average of all widths |  |  |  | Maximum of all widths
I_sw | [10 empty] | Q-factor | [11 empty] | Expected switching current
µA/MHz | A | B | C | D | E | F | G | H |  |  | µA/MHz | A | B | C | D | E | F | G | H | µA/MHz | A | B | C | D | E | F | G | H
1 | [10 empty] | 1 | [8 empty] | 1 | 23.75461 | 26.72394 | 29.69326 | 29.69326 | 29.69326 | 29.69326 | 29.69326 | 29.69326
2 | [10 empty] | 2 | [8 empty] | 2 | 23.75461 | 26.72394 | 29.69326 | 29.69326 | 32.66259 | 32.66259 | 35.63192 | 35.63192
3 | [10 empty] | 3 | [8 empty] | 3 | 23.75461 | 26.72394 | 29.69326 | 29.69326 | 32.66259 | 32.66259 | 35.63192 | 35.63192
4 | [10 empty] | 4 | [8 empty] | 4 | 23.75461 | 26.72394 | 29.69326 | 29.69326 | 32.66259 | 32.66259 | 35.63192 | 35.63192
5 | [10 empty] | 5 | [8 empty] | 5 | 23.75461 | 26.72394 | 29.69326 | 29.69326 | 32.66259 | 32.66259 | 35.63192 | 35.63192
6 | [10 empty] | 6 | [8 empty] | 6 | 23.75461 | 26.72394 | 29.69326 | 29.69326 | 32.66259 | 32.66259 | 35.63192 | 35.63192
7 | [10 empty] | 7 | [8 empty] | 7 | 23.75461 | 26.72394 | 29.69326 | 29.69326 | 32.66259 | 32.66259 | 35.63192 | 35.63192
8 | [10 empty] | 8 | [8 empty] | 8 | 148.4663 | 148.4663 | 29.69326 | 29.69326 | 29.69326 | 29.69326 | 29.69326 | 29.69326
Average | - | - | - | - | - | - | - | - |  |  | Average | - | - | - | - | - | - | - | -
Max | - | - | - | - | - | - | - | - |  |  | Max | - | - | - | - | - | - | - | -
[11 empty] | Average of all widths |  |  |  | Maximum of all widths |  |  | Number of detectors | 0
Return Current
Device | [15 empty] | Number | Percent (%)
Heat Conductance | [13 empty] | Yield >90% of Qmax |  | 0 | #DIV/0! | Ideally all those values are 100% for perfect yield; the closer to 100% the better
[14 empty] | Yield >80% of Qmax |  | 0 | #DIV/0!
[14 empty] | Yield >70% of Qmax |  | 0 | #DIV/0!
Summary | [13 empty] | Yield >60% of Qmax |  | 0 | #DIV/0!
Wire widths (reading values from above) | [11 empty] | Norm. Deviation from Qmax (=1-(Qmax-Qavg)/Qmax)
#154 A | A | B | C | D | E | F | G | H |  |  |  | A | B | C | D | E | F | G | H
1 | 80 | 90 | 100 | 100 | 100 | 100 | 100 | 100 |  |  | Using overall Qmax | - | - | - | - | - | - | - | -
2 - 7 | 80 | 90 | 100 | 100 | 110 | 110 | 120 | 120 |  |  | Using column Qmax | - | - | - | - | - | - | - | -
8 | 500 | 500 | 100 | 100 | 100 | 100 | 100 | 100 |  |  | All | #VALUE!
Detector resistance (ignoring row 8) | [11 empty] | Ideally all those values are 1 for perfect yield; the closer to 1 the better
#154 A | A | B | C | D | E | F | G | H
Average | - | - | - | - | - | - | - | -
Maximum | - | - | - | - | - | - | - | -
Stdv | - | - | - | - | - | - | - | -
Switching currents (ignoring row 8)
#154 A | A | B | C | D | E | F | G | H
Average | - | - | - | - | - | - | - | -
Maximum | - | - | - | - | - | - | - | -
Stdv | - | - | - | - | - | - | - | -
R-factor (ignoring row 8)
#154 A | A | B | C | D | E | F | G | H
Average | - | - | - | - | - | - | - | -
Maximum | - | - | - | - | - | - | - | -
Stdv | - | - | - | - | - | - | - | -
Q-factor (ignoring row 8)
#154 A | A | B | C | D | E | F | G | H
Average | - | - | - | - | - | - | - | -
Maximum | - | - | - | - | - | - | - | -
Stdv | - | - | - | - | - | - | - | -
Isw/width [µA/nm] (ignoring row 8)
#154 A | A | B | C | D | E | F | G | H
Average | - | - | - | - | - | - | - | -
Maximum | - | - | - | - | - | - | - | -
Reference detectors (row 8, column C-H)
#154 A | R | R-factor | Isw | Q | Isw/WW
Average | - | - | - | - | -
Maximum | - | - | - | - | -
Constants for calculator: do not change!!!
h_bar | 1.0545e-34
electron charge | 1.6022e-19
Boltzmann | 1.38e-23