## Cooldown 1
Sample ID |  | 250703 U1
R_sheet (RT) |  | 429 | Tc |  | 9.1 | Diffusivity |  | 0.5 | Gap factor |  | 1.76 |  | T he | T chu | Time |  | Notes
R_sheet (20K) |  | 515 | Film thickness |  | 7.94 | Op. temperature |  | 4.5
#154 A | A | B | C | D | E | F | G | H
1 | 80 | 90 | 100 | 100 | 100 | 100 | 100 | 100 |  | Noise level
2 - 7 | 80 | 90 | 100 | 100 | 110 | 110 | 120 | 120
8 | 500 | 500 | 100 | 100 | 100 | 100 | 100 | 100 |  | Holder Nr |  |  | He level before
RT_resist | [10 empty] | R-factor | [11 empty] | Expected resistance | [5 empty] | Detector length/wire width (calculated from fixed length to the right and wire width table to the left) | [8 empty] | Detector length (µm)
MOhm | A | B | C | D | E | F | G | H |  |  | MOhm | A | B | C | D | E | F | G | H | MOhm | A | B | C | D | E | F | G | H |  | A | B | C | D | E | F | G | H |  | A | B | C | D | E | F | G | H
1 | 4.214 | 3.194 | 2.626 | 2.564 | 0.163 | 0.166 | 0.166 | 0.175 |  |  | 1 | 1.097596 | 1.065488 | 1.047445 | 1.022715 | 0.7599068 | 0.7738928 | 0.7738928 | 0.8158508 | 1 | 3.839301 | 2.997688 | 2.507053 | 2.507053 | 0.2145 | 0.2145 | 0.2145 | 0.2145 | 1 | 8949.419675 | 6987.617 | 5843.94574 | 5843.94574 | 500 | 500 | 500 | 500 | 1 | 715.953574 | 628.885574 | 584.394574 | 584.394574 | 50 | 50 | 50 | 50
2 | 4.214 | 4.277 | 2.518 | 2.588 | 2.1 | 2.099 | 1.673 | 1.74 |  |  | 2 | 1.097596 | 1.426766 | 1.004367 | 1.032288 | 1.031806 | 1.031315 | 0.9811597 | 1.020453 | 2 | 3.839301 | 2.997688 | 2.507053 | 2.507053 | 2.035266 | 2.035266 | 1.705125 | 1.705125 | 2 | 8949.419675 | 6987.617 | 5843.94574 | 5843.94574 | 4744.21 | 4744.21 | 3974.651 | 3974.651 | 2 | 715.953574 | 628.885574 | 584.394574 | 584.394574 | 521.863074 | 521.863074 | 476.958074 | 476.958074
3 | 4.18 | 3.242 | 2.259 | 2.511 | 2.087 | 2.104 | 1.747 | 1.754 |  |  | 3 | 1.08874 | 1.0815 | 0.901058 | 1.001574 | 1.025419 | 1.033772 | 1.024558 | 1.028664 | 3 | 3.839301 | 2.997688 | 2.507053 | 2.507053 | 2.035266 | 2.035266 | 1.705125 | 1.705125 | 3 | 8949.419675 | 6987.617 | 5843.94574 | 5843.94574 | 4744.21 | 4744.21 | 3974.651 | 3974.651 | 3 | 715.953574 | 628.885574 | 584.394574 | 584.394574 | 521.863074 | 521.863074 | 476.958074 | 476.958074
4 | 4.208 | 3.182 | 2.631 | 2.578 | 2.075 | 2.102 | 1.737 | 1.743 |  |  | 4 | 1.096033 | 1.061485 | 1.049439 | 1.028299 | 1.019523 | 1.032789 | 1.018694 | 1.022212 | 4 | 3.839301 | 2.997688 | 2.507053 | 2.507053 | 2.035266 | 2.035266 | 1.705125 | 1.705125 | 4 | 8949.419675 | 6987.617 | 5843.94574 | 5843.94574 | 4744.21 | 4744.21 | 3974.651 | 3974.651 | 4 | 715.953574 | 628.885574 | 584.394574 | 584.394574 | 521.863074 | 521.863074 | 476.958074 | 476.958074
5 | 4.303 | 3.236 | 2.526 | 2.593 | 2.092 | 2.093 | 1.729 | 1.731 |  |  | 5 | 1.120777 | 1.079499 | 1.007558 | 1.034282 | 1.027875 | 1.028367 | 1.014002 | 1.015175 | 5 | 3.839301 | 2.997688 | 2.507053 | 2.507053 | 2.035266 | 2.035266 | 1.705125 | 1.705125 | 5 | 8949.419675 | 6987.617 | 5843.94574 | 5843.94574 | 4744.21 | 4744.21 | 3974.651 | 3974.651 | 5 | 715.953574 | 628.885574 | 584.394574 | 584.394574 | 521.863074 | 521.863074 | 476.958074 | 476.958074
6 | 4.293 | 3.24 | 2.571 | 2.599 | 2.088 | 2.023 | 1.72 | 1.718 |  |  | 6 | 1.118172 | 1.080833 | 1.025507 | 1.036675 | 1.02591 | 0.9939733 | 1.008724 | 1.007551 | 6 | 3.839301 | 2.997688 | 2.507053 | 2.507053 | 2.035266 | 2.035266 | 1.705125 | 1.705125 | 6 | 8949.419675 | 6987.617 | 5843.94574 | 5843.94574 | 4744.21 | 4744.21 | 3974.651 | 3974.651 | 6 | 715.953574 | 628.885574 | 584.394574 | 584.394574 | 521.863074 | 521.863074 | 476.958074 | 476.958074
7 | 4.305 | 3.239 | 2.582 | 2.615 | 1.978 | 2.094 | 1.739 | 1.738 |  |  | 7 | 1.121298 | 1.080499 | 1.029895 | 1.043057 | 0.9718631 | 1.028858 | 1.019867 | 1.01928 | 7 | 3.839301 | 2.997688 | 2.507053 | 2.507053 | 2.035266 | 2.035266 | 1.705125 | 1.705125 | 7 | 8949.419675 | 6987.617 | 5843.94574 | 5843.94574 | 4744.21 | 4744.21 | 3974.651 | 3974.651 | 7 | 715.953574 | 628.885574 | 584.394574 | 584.394574 | 521.863074 | 521.863074 | 476.958074 | 476.958074
8 | cannot reach | cannot reach | cannot reach | cannot reach | cannotreach | cannotreach | cannotreach | cannotreach |  |  | 8 | [8 empty] | 8 | 0.0429 | 0.0429 | 1.664848185 | 1.664848185 | 1.664848185 | 1.664848185 | 1.664848185 | 1.664848185 | 8 | 100 | 100 | 3880.765 | 3880.765 | 3880.765 | 3880.765 | 3880.765 | 3880.765 | 8 | 50 | 50 | 388.0765 | 388.0765 | 388.0765 | 388.0765 | 388.0765 | 388.0765
Average | 4.245286 | 3.372857 | 2.530429 | 2.578286 | 2.07 | 2.085833 | 1.724167 | 1.737333 |  |  | Average | 1.105744 | 1.125153 | 1.009324 | 1.028413 | 1.017066 | 1.024846 | 1.011167 | 1.018889
Max | 4.305 | 4.277 | 2.631 | 2.615 | 2.1 | 2.104 | 1.747 | 1.754 |  |  | Max | 1.121298 | 1.426766 | 1.049439 | 1.043057 | 1.031806 | 1.033772 | 1.024558 | 1.028664 | [18 empty] | Detector length extracted from Klayout. Selecting all Wires+Bends and calculate the perimeter. Perimeter devided by 2 equals the detector length. Taper is excluded.
[11 empty] | Average of all widths | 1.042575 |  |  | Maximum of all widths | 1.426766
I_sw | [10 empty] | Q-factor | [11 empty] | Expected switching current
µA/MHz | A | B | C | D | E | F | G | H |  |  | µA/MHz | A | B | C | D | E | F | G | H | µA/MHz | A | B | C | D | E | F | G | H
1 | 5.69 | 10.07 | 9.49 | 3.15 | 6.88 | 9.2 | 9.2 | 9.2 |  |  | 1 | 0.2669022 | 0.4198719 | 0.3561198 | 0.1182062 | 0.2581775 | 0.3452373 | 0.3452373 | 0.3452373 | 1 | 21.31867 | 23.9835 | 26.64834 | 26.64834 | 26.64834 | 26.64834 | 26.64834 | 26.64834
2 | 8.46 | 2.88 | 6.07 | 7.12 | 4.6 | 3.59 | 0.1 | 12.72 |  |  | 2 | 0.3968353 | 0.1200825 | 0.2277816 | 0.2671836 | 0.156926 | 0.1224705 | 0.003127149 | 0.3977734 | 2 | 21.31867 | 23.9835 | 26.64834 | 26.64834 | 29.31317 | 29.31317 | 31.97801 | 31.97801
3 | 5.05 | 11.22 | 13.78 | 14.26 | 9.18 | 9.19 | 9.19 | 14.56 |  |  | 3 | 0.2368816 | 0.4678216 | 0.5171054 | 0.5351178 | 0.3131698 | 0.3135109 | 0.287385 | 0.455313 | 3 | 21.31867 | 23.9835 | 26.64834 | 26.64834 | 29.31317 | 29.31317 | 31.97801 | 31.97801
4 | 3.88 | 11.22 | 13.78 | 11.39 | 9.2 | 15.18 | 0.1 | 9.18 |  |  | 4 | 0.1820001 | 0.4678216 | 0.5171054 | 0.4274188 | 0.3138521 | 0.5178559 | 0.003127149 | 0.2870723 | 4 | 21.31867 | 23.9835 | 26.64834 | 26.64834 | 29.31317 | 29.31317 | 31.97801 | 31.97801
5 | 8.43 | 11.52 | 11.97 | 6.73 | 6.91 | 16.07 | 13.64 | 15.49 |  |  | 5 | 0.395428 | 0.4803301 | 0.4491837 | 0.2525486 | 0.2357302 | 0.5482177 | 0.4265432 | 0.4843954 | 5 | 21.31867 | 23.9835 | 26.64834 | 26.64834 | 29.31317 | 29.31317 | 31.97801 | 31.97801
6 | 8.8 | 12.19 | 7.91 | 13.92 | 14.72 | 11.87 | 17.03 | 17.02 |  |  | 6 | 0.4127837 | 0.508266 | 0.296829 | 0.522359 | 0.5021633 | 0.4049374 | 0.5325535 | 0.5322408 | 6 | 21.31867 | 23.9835 | 26.64834 | 26.64834 | 29.31317 | 29.31317 | 31.97801 | 31.97801
7 | 9.81 | 6.79 | 12.91 | 13.93 | 14.72 | 14.57 | 12.73 | 14.87 |  |  | 7 | 0.46016 | 0.2831113 | 0.484458 | 0.5227343 | 0.5021633 | 0.4970462 | 0.3980861 | 0.4650071 | 7 | 21.31867 | 23.9835 | 26.64834 | 26.64834 | 29.31317 | 29.31317 | 31.97801 | 31.97801
8 | 64.3 | 62.07 | 13.93 | 6.65 | 6.42 | 9.01 | 0.1 | 3.7 |  |  | 8 | 0.4825817 | 0.4658452 | 0.5227343 | 0.2495465 | 0.2409156 | 0.3381074 | 0.003752579 | 0.1388454 | 8 | 133.2417 | 133.2417 | 26.64834 | 26.64834 | 26.64834 | 26.64834 | 26.64834 | 26.64834
Average | 7.16 | 9.412857 | 10.84429 | 10.07143 | 9.888333 | 11.745 | 8.798333 | 13.97333 |  |  | Average | 0.3358558 | 0.3924721 | 0.4069404 | 0.3779383 | 0.3373341 | 0.4006731 | 0.275137 | 0.436967
Max | 9.81 | 12.19 | 13.78 | 14.26 | 14.72 | 16.07 | 17.03 | 17.02 |  |  | Max | 0.46016 | 0.508266 | 0.5171054 | 0.5351178 | 0.5021633 | 0.5482177 | 0.5325535 | 0.5322408
[11 empty] | Average of all widths | 0.3704148 |  |  | Maximum of all widths | 0.5482177 |  | Number of detectors | 52
Return Current
Device | [15 empty] | Number | Percent (%)
Heat Conductance | [13 empty] | Yield >90% of Qmax |  | 13 | 25 | Ideally all those values are 100% for perfect yield; the closer to 100% the better
[14 empty] | Yield >80% of Qmax |  | 22 | 42.30769
[14 empty] | Yield >70% of Qmax |  | 31 | 59.61538
Summary | [13 empty] | Yield >60% of Qmax |  | 35 | 67.30769
Wire widths (reading values from above) | [11 empty] | Norm. Deviation from Qmax (=1-(Qmax-Qavg)/Qmax)
#154 A | A | B | C | D | E | F | G | H |  |  |  | A | B | C | D | E | F | G | H
1 | 80 | 90 | 100 | 100 | 100 | 100 | 100 | 100 |  |  | Using overall Qmax | 0.6126322 | 0.7159056 | 0.7422971 | 0.6893946 | 0.6153288 | 0.730865 | 0.5018755 | 0.7970684
2 - 7 | 80 | 90 | 100 | 100 | 110 | 110 | 120 | 120 |  |  | Using column Qmax | 0.7298675 | 0.7721786 | 0.7869583 | 0.7062713 | 0.6717618 | 0.730865 | 0.5166373 | 0.8209949
8 | 500 | 500 | 100 | 100 | 100 | 100 | 100 | 100 |  |  | All | 0.6756709
Detector resistance (ignoring row 8) | [11 empty] | Ideally all those values are 1 for perfect yield; the closer to 1 the better
#154 A | A | B | C | D | E | F | G | H
Average | 4.245286 | 3.372857 | 2.530429 | 2.578286 | 2.07 | 2.085833 | 1.724167 | 1.737333
Maximum | 4.305 | 4.277 | 2.631 | 2.615 | 2.1 | 2.104 | 1.747 | 1.754
Stdv | 0.04896563 | 0.3698094 | 0.1179599 | 0.03121224 | 0.6684325 | 0.6723152 | 0.5457116 | 0.5467983
Switching currents (ignoring row 8)
#154 A | A | B | C | D | E | F | G | H
Average | 7.16 | 9.412857 | 10.84429 | 10.07143 | 9.888333 | 11.745 | 8.798333 | 13.97333
Maximum | 9.81 | 12.19 | 13.78 | 14.26 | 14.72 | 16.07 | 17.03 | 17.02
Stdv | 2.083486 | 3.132173 | 2.828659 | 4.084205 | 3.630421 | 4.089794 | 6.074229 | 2.848741
R-factor (ignoring row 8)
#154 A | A | B | C | D | E | F | G | H
Average | 1.105744 | 1.125153 | 1.009324 | 1.028413 | 1.017066 | 1.024846 | 1.011167 | 1.018889
Maximum | 1.121298 | 1.426766 | 1.049439 | 1.043057 | 1.031806 | 1.033772 | 1.024558 | 1.028664
Stdv | 0.01275379 | 0.1233649 | 0.04705121 | 0.01244978 | 0.09197444 | 0.08875871 | 0.08407695 | 0.07130102
Q-factor (ignoring row 8)
#154 A | A | B | C | D | E | F | G | H
Average | 0.3358558 | 0.3924721 | 0.4069404 | 0.3779383 | 0.3373341 | 0.4006731 | 0.275137 | 0.436967
Maximum | 0.46016 | 0.508266 | 0.5171054 | 0.5351178 | 0.5021633 | 0.5482177 | 0.5325535 | 0.5322408
Stdv | 0.09773058 | 0.130597 | 0.1061477 | 0.153263 | 0.121722 | 0.1375475 | 0.1914771 | 0.07898122
Isw/width [µA/nm] (ignoring row 8)
#154 A | A | B | C | D | E | F | G | H
Average | 0.0895 | 0.1045873 | 0.1084429 | 0.1007143 | 0.08989394 | 0.1067727 | 0.07331944 | 0.1164444
Maximum | 0.122625 | 0.1354444 | 0.1378 | 0.1426 | 0.1338182 | 0.1460909 | 0.1419167 | 0.1418333
Reference detectors (row 8, column C-H)
#154 A | R | R-factor | Isw | Q | Isw/WW
Average | 6.635 | - | 6.635 | 0.2489836 | 0.06635
Maximum | 13.93 | - | 13.93 | 0.5227343 | 0.1393
Constants for calculator: do not change!!!
h_bar | 1.0545e-34
electron charge | 1.6022e-19
Boltzmann | 1.38e-23

## Cooldown 2
Sample ID |  | 250703 U1 | <-- | Add your sampel ID in cell D1
R_sheet (RT) |  | 429 | Tc |  | 9.1 | Diffusivity |  | 0.5 | Gap factor |  | 1.76 |  | T he | T chu | Time |  | Notes
R_sheet (20K) |  | 515 | Film thickness |  | 7.94 | Op. temperature |  | 4.5
#154 A | A | B | C | D | E | F | G | H
1 | 80 | 90 | 100 | 100 | 100 | 100 | 100 | 100 |  | Noise level
2 - 7 | 80 | 90 | 100 | 100 | 110 | 110 | 120 | 120
8 | 500 | 500 | 100 | 100 | 100 | 100 | 100 | 100 |  |  |  |  | He level before
RT_resist | [10 empty] | R-factor | [11 empty] | Expected resistance | [5 empty] | Detector length/wire width (calculated from fixed length to the right and wire width table to the left) | [8 empty] | Detector length (µm)
MOhm | A | B | C | D | E | F | G | H |  |  | MOhm | A | B | C | D | E | F | G | H | MOhm | A | B | C | D | E | F | G | H |  | A | B | C | D | E | F | G | H |  | A | B | C | D | E | F | G | H
1 | [10 empty] | 1 | [8 empty] | 1 | 3.839301 | 2.997688 | 2.507053 | 2.507053 | 0.2145 | 0.2145 | 0.2145 | 0.2145 | 1 | 8949.419675 | 6987.617 | 5843.94574 | 5843.94574 | 500 | 500 | 500 | 500 | 1 | 715.953574 | 628.885574 | 584.394574 | 584.394574 | 50 | 50 | 50 | 50
2 | [10 empty] | 2 | [8 empty] | 2 | 3.839301 | 2.997688 | 2.507053 | 2.507053 | 2.035266 | 2.035266 | 1.705125 | 1.705125 | 2 | 8949.419675 | 6987.617 | 5843.94574 | 5843.94574 | 4744.21 | 4744.21 | 3974.651 | 3974.651 | 2 | 715.953574 | 628.885574 | 584.394574 | 584.394574 | 521.863074 | 521.863074 | 476.958074 | 476.958074
3 | [10 empty] | 3 | [8 empty] | 3 | 3.839301 | 2.997688 | 2.507053 | 2.507053 | 2.035266 | 2.035266 | 1.705125 | 1.705125 | 3 | 8949.419675 | 6987.617 | 5843.94574 | 5843.94574 | 4744.21 | 4744.21 | 3974.651 | 3974.651 | 3 | 715.953574 | 628.885574 | 584.394574 | 584.394574 | 521.863074 | 521.863074 | 476.958074 | 476.958074
4 | [10 empty] | 4 | [8 empty] | 4 | 3.839301 | 2.997688 | 2.507053 | 2.507053 | 2.035266 | 2.035266 | 1.705125 | 1.705125 | 4 | 8949.419675 | 6987.617 | 5843.94574 | 5843.94574 | 4744.21 | 4744.21 | 3974.651 | 3974.651 | 4 | 715.953574 | 628.885574 | 584.394574 | 584.394574 | 521.863074 | 521.863074 | 476.958074 | 476.958074
5 | [10 empty] | 5 | [8 empty] | 5 | 3.839301 | 2.997688 | 2.507053 | 2.507053 | 2.035266 | 2.035266 | 1.705125 | 1.705125 | 5 | 8949.419675 | 6987.617 | 5843.94574 | 5843.94574 | 4744.21 | 4744.21 | 3974.651 | 3974.651 | 5 | 715.953574 | 628.885574 | 584.394574 | 584.394574 | 521.863074 | 521.863074 | 476.958074 | 476.958074
6 | [10 empty] | 6 | [8 empty] | 6 | 3.839301 | 2.997688 | 2.507053 | 2.507053 | 2.035266 | 2.035266 | 1.705125 | 1.705125 | 6 | 8949.419675 | 6987.617 | 5843.94574 | 5843.94574 | 4744.21 | 4744.21 | 3974.651 | 3974.651 | 6 | 715.953574 | 628.885574 | 584.394574 | 584.394574 | 521.863074 | 521.863074 | 476.958074 | 476.958074
7 | [10 empty] | 7 | [8 empty] | 7 | 3.839301 | 2.997688 | 2.507053 | 2.507053 | 2.035266 | 2.035266 | 1.705125 | 1.705125 | 7 | 8949.419675 | 6987.617 | 5843.94574 | 5843.94574 | 4744.21 | 4744.21 | 3974.651 | 3974.651 | 7 | 715.953574 | 628.885574 | 584.394574 | 584.394574 | 521.863074 | 521.863074 | 476.958074 | 476.958074
8 | [10 empty] | 8 | [8 empty] | 8 | 0.0429 | 0.0429 | 1.664848185 | 1.664848185 | 1.664848185 | 1.664848185 | 1.664848185 | 1.664848185 | 8 | 100 | 100 | 3880.765 | 3880.765 | 3880.765 | 3880.765 | 3880.765 | 3880.765 | 8 | 50 | 50 | 388.0765 | 388.0765 | 388.0765 | 388.0765 | 388.0765 | 388.0765
Average | - | - | - | - | - | - | - | - |  |  | Average | - | - | - | - | - | - | - | -
Max | - | - | - | - | - | - | - | - |  |  | Max | - | - | - | - | - | - | - | - | [18 empty] | Detector length extracted from Klayout. Selecting all Wires+Bends and calculate the perimeter. Perimeter devided by 2 equals the detector length. Taper is excluded.
[11 empty] | Average of all widths |  |  |  | Maximum of all widths
I_sw | [10 empty] | Q-factor | [11 empty] | Expected switching current
µA/MHz | A | B | C | D | E | F | G | H |  |  | µA/MHz | A | B | C | D | E | F | G | H | µA/MHz | A | B | C | D | E | F | G | H
1 | [10 empty] | 1 | [8 empty] | 1 | 21.31867 | 23.9835 | 26.64834 | 26.64834 | 26.64834 | 26.64834 | 26.64834 | 26.64834
2 | [10 empty] | 2 | [8 empty] | 2 | 21.31867 | 23.9835 | 26.64834 | 26.64834 | 29.31317 | 29.31317 | 31.97801 | 31.97801
3 | [10 empty] | 3 | [8 empty] | 3 | 21.31867 | 23.9835 | 26.64834 | 26.64834 | 29.31317 | 29.31317 | 31.97801 | 31.97801
4 | [10 empty] | 4 | [8 empty] | 4 | 21.31867 | 23.9835 | 26.64834 | 26.64834 | 29.31317 | 29.31317 | 31.97801 | 31.97801
5 | [10 empty] | 5 | [8 empty] | 5 | 21.31867 | 23.9835 | 26.64834 | 26.64834 | 29.31317 | 29.31317 | 31.97801 | 31.97801
6 | [10 empty] | 6 | [8 empty] | 6 | 21.31867 | 23.9835 | 26.64834 | 26.64834 | 29.31317 | 29.31317 | 31.97801 | 31.97801
7 | [10 empty] | 7 | [8 empty] | 7 | 21.31867 | 23.9835 | 26.64834 | 26.64834 | 29.31317 | 29.31317 | 31.97801 | 31.97801
8 | [10 empty] | 8 | [8 empty] | 8 | 133.2417 | 133.2417 | 26.64834 | 26.64834 | 26.64834 | 26.64834 | 26.64834 | 26.64834
Average | - | - | - | - | - | - | - | - |  |  | Average | - | - | - | - | - | - | - | -
Max | - | - | - | - | - | - | - | - |  |  | Max | - | - | - | - | - | - | - | -
[11 empty] | Average of all widths |  |  |  | Maximum of all widths |  |  | Number of detectors | 0
Return Current
Device | [15 empty] | Number | Percent (%)
Heat Conductance | [13 empty] | Yield >90% of Qmax |  | 0 | #DIV/0! | Ideally all those values are 100% for perfect yield; the closer to 100% the better
[14 empty] | Yield >80% of Qmax |  | 0 | #DIV/0!
[14 empty] | Yield >70% of Qmax |  | 0 | #DIV/0!
Summary | [13 empty] | Yield >60% of Qmax |  | 0 | #DIV/0!
Wire widths (reading values from above) | [11 empty] | Norm. Deviation from Qmax (=1-(Qmax-Qavg)/Qmax)
#154 A | A | B | C | D | E | F | G | H |  |  |  | A | B | C | D | E | F | G | H
1 | 80 | 90 | 100 | 100 | 100 | 100 | 100 | 100 |  |  | Using overall Qmax | - | - | - | - | - | - | - | -
2 - 7 | 80 | 90 | 100 | 100 | 110 | 110 | 120 | 120 |  |  | Using column Qmax | - | - | - | - | - | - | - | -
8 | 500 | 500 | 100 | 100 | 100 | 100 | 100 | 100 |  |  | All | #VALUE!
Detector resistance (ignoring row 8) | [11 empty] | Ideally all those values are 1 for perfect yield; the closer to 1 the better
#154 A | A | B | C | D | E | F | G | H
Average | - | - | - | - | - | - | - | -
Maximum | - | - | - | - | - | - | - | -
Stdv | - | - | - | - | - | - | - | -
Switching currents (ignoring row 8)
#154 A | A | B | C | D | E | F | G | H
Average | - | - | - | - | - | - | - | -
Maximum | - | - | - | - | - | - | - | -
Stdv | - | - | - | - | - | - | - | -
R-factor (ignoring row 8)
#154 A | A | B | C | D | E | F | G | H
Average | - | - | - | - | - | - | - | -
Maximum | - | - | - | - | - | - | - | -
Stdv | - | - | - | - | - | - | - | -
Q-factor (ignoring row 8)
#154 A | A | B | C | D | E | F | G | H
Average | - | - | - | - | - | - | - | -
Maximum | - | - | - | - | - | - | - | -
Stdv | - | - | - | - | - | - | - | -
Isw/width [µA/nm] (ignoring row 8)
#154 A | A | B | C | D | E | F | G | H
Average | - | - | - | - | - | - | - | -
Maximum | - | - | - | - | - | - | - | -
Reference detectors (row 8, column C-H)
#154 A | R | R-factor | Isw | Q | Isw/WW
Average | - | - | - | - | -
Maximum | - | - | - | - | -
Constants for calculator: do not change!!!
h_bar | 1.0545e-34
electron charge | 1.6022e-19
Boltzmann | 1.38e-23

## Cooldown 3
Sample ID |  | 250703 U1 | <-- | Add your sampel ID in cell D1
R_sheet (RT) |  | 429 | Tc |  | 9.1 | Diffusivity |  | 0.5 | Gap factor |  | 1.76 |  | T he | T chu | Time |  | Notes
R_sheet (20K) |  | 515 | Film thickness |  | 7.94 | Op. temperature |  | 4.5
#154 A | A | B | C | D | E | F | G | H
1 | 80 | 90 | 100 | 100 | 100 | 100 | 100 | 100 |  | Noise level
2 - 7 | 80 | 90 | 100 | 100 | 110 | 110 | 120 | 120
8 | 500 | 500 | 100 | 100 | 100 | 100 | 100 | 100 |  |  |  |  | He level before
RT_resist | [10 empty] | R-factor | [11 empty] | Expected resistance | [5 empty] | Detector length/wire width (calculated from fixed length to the right and wire width table to the left) | [8 empty] | Detector length (µm)
MOhm | A | B | C | D | E | F | G | H |  |  | MOhm | A | B | C | D | E | F | G | H | MOhm | A | B | C | D | E | F | G | H |  | A | B | C | D | E | F | G | H |  | A | B | C | D | E | F | G | H
1 | [10 empty] | 1 | [8 empty] | 1 | 3.839301 | 2.997688 | 2.507053 | 2.507053 | 0.2145 | 0.2145 | 0.2145 | 0.2145 | 1 | 8949.419675 | 6987.617 | 5843.94574 | 5843.94574 | 500 | 500 | 500 | 500 | 1 | 715.953574 | 628.885574 | 584.394574 | 584.394574 | 50 | 50 | 50 | 50
2 | [10 empty] | 2 | [8 empty] | 2 | 3.839301 | 2.997688 | 2.507053 | 2.507053 | 2.035266 | 2.035266 | 1.705125 | 1.705125 | 2 | 8949.419675 | 6987.617 | 5843.94574 | 5843.94574 | 4744.21 | 4744.21 | 3974.651 | 3974.651 | 2 | 715.953574 | 628.885574 | 584.394574 | 584.394574 | 521.863074 | 521.863074 | 476.958074 | 476.958074
3 | [10 empty] | 3 | [8 empty] | 3 | 3.839301 | 2.997688 | 2.507053 | 2.507053 | 2.035266 | 2.035266 | 1.705125 | 1.705125 | 3 | 8949.419675 | 6987.617 | 5843.94574 | 5843.94574 | 4744.21 | 4744.21 | 3974.651 | 3974.651 | 3 | 715.953574 | 628.885574 | 584.394574 | 584.394574 | 521.863074 | 521.863074 | 476.958074 | 476.958074
4 | [10 empty] | 4 | [8 empty] | 4 | 3.839301 | 2.997688 | 2.507053 | 2.507053 | 2.035266 | 2.035266 | 1.705125 | 1.705125 | 4 | 8949.419675 | 6987.617 | 5843.94574 | 5843.94574 | 4744.21 | 4744.21 | 3974.651 | 3974.651 | 4 | 715.953574 | 628.885574 | 584.394574 | 584.394574 | 521.863074 | 521.863074 | 476.958074 | 476.958074
5 | [10 empty] | 5 | [8 empty] | 5 | 3.839301 | 2.997688 | 2.507053 | 2.507053 | 2.035266 | 2.035266 | 1.705125 | 1.705125 | 5 | 8949.419675 | 6987.617 | 5843.94574 | 5843.94574 | 4744.21 | 4744.21 | 3974.651 | 3974.651 | 5 | 715.953574 | 628.885574 | 584.394574 | 584.394574 | 521.863074 | 521.863074 | 476.958074 | 476.958074
6 | [10 empty] | 6 | [8 empty] | 6 | 3.839301 | 2.997688 | 2.507053 | 2.507053 | 2.035266 | 2.035266 | 1.705125 | 1.705125 | 6 | 8949.419675 | 6987.617 | 5843.94574 | 5843.94574 | 4744.21 | 4744.21 | 3974.651 | 3974.651 | 6 | 715.953574 | 628.885574 | 584.394574 | 584.394574 | 521.863074 | 521.863074 | 476.958074 | 476.958074
7 | [10 empty] | 7 | [8 empty] | 7 | 3.839301 | 2.997688 | 2.507053 | 2.507053 | 2.035266 | 2.035266 | 1.705125 | 1.705125 | 7 | 8949.419675 | 6987.617 | 5843.94574 | 5843.94574 | 4744.21 | 4744.21 | 3974.651 | 3974.651 | 7 | 715.953574 | 628.885574 | 584.394574 | 584.394574 | 521.863074 | 521.863074 | 476.958074 | 476.958074
8 | [10 empty] | 8 | [8 empty] | 8 | 0.0429 | 0.0429 | 1.664848185 | 1.664848185 | 1.664848185 | 1.664848185 | 1.664848185 | 1.664848185 | 8 | 100 | 100 | 3880.765 | 3880.765 | 3880.765 | 3880.765 | 3880.765 | 3880.765 | 8 | 50 | 50 | 388.0765 | 388.0765 | 388.0765 | 388.0765 | 388.0765 | 388.0765
Average | - | - | - | - | - | - | - | - |  |  | Average | - | - | - | - | - | - | - | -
Max | - | - | - | - | - | - | - | - |  |  | Max | - | - | - | - | - | - | - | - | [18 empty] | Detector length extracted from Klayout. Selecting all Wires+Bends and calculate the perimeter. Perimeter devided by 2 equals the detector length. Taper is excluded.
[11 empty] | Average of all widths |  |  |  | Maximum of all widths
I_sw | [10 empty] | Q-factor | [11 empty] | Expected switching current
µA/MHz | A | B | C | D | E | F | G | H |  |  | µA/MHz | A | B | C | D | E | F | G | H | µA/MHz | A | B | C | D | E | F | G | H
1 | [10 empty] | 1 | [8 empty] | 1 | 21.31867 | 23.9835 | 26.64834 | 26.64834 | 26.64834 | 26.64834 | 26.64834 | 26.64834
2 | [10 empty] | 2 | [8 empty] | 2 | 21.31867 | 23.9835 | 26.64834 | 26.64834 | 29.31317 | 29.31317 | 31.97801 | 31.97801
3 | [10 empty] | 3 | [8 empty] | 3 | 21.31867 | 23.9835 | 26.64834 | 26.64834 | 29.31317 | 29.31317 | 31.97801 | 31.97801
4 | [10 empty] | 4 | [8 empty] | 4 | 21.31867 | 23.9835 | 26.64834 | 26.64834 | 29.31317 | 29.31317 | 31.97801 | 31.97801
5 | [10 empty] | 5 | [8 empty] | 5 | 21.31867 | 23.9835 | 26.64834 | 26.64834 | 29.31317 | 29.31317 | 31.97801 | 31.97801
6 | [10 empty] | 6 | [8 empty] | 6 | 21.31867 | 23.9835 | 26.64834 | 26.64834 | 29.31317 | 29.31317 | 31.97801 | 31.97801
7 | [10 empty] | 7 | [8 empty] | 7 | 21.31867 | 23.9835 | 26.64834 | 26.64834 | 29.31317 | 29.31317 | 31.97801 | 31.97801
8 | [10 empty] | 8 | [8 empty] | 8 | 133.2417 | 133.2417 | 26.64834 | 26.64834 | 26.64834 | 26.64834 | 26.64834 | 26.64834
Average | - | - | - | - | - | - | - | - |  |  | Average | - | - | - | - | - | - | - | -
Max | - | - | - | - | - | - | - | - |  |  | Max | - | - | - | - | - | - | - | -
[11 empty] | Average of all widths |  |  |  | Maximum of all widths |  |  | Number of detectors | 0
Return Current
Device | [15 empty] | Number | Percent (%)
Heat Conductance | [13 empty] | Yield >90% of Qmax |  | 0 | #DIV/0! | Ideally all those values are 100% for perfect yield; the closer to 100% the better
[14 empty] | Yield >80% of Qmax |  | 0 | #DIV/0!
[14 empty] | Yield >70% of Qmax |  | 0 | #DIV/0!
Summary | [13 empty] | Yield >60% of Qmax |  | 0 | #DIV/0!
Wire widths (reading values from above) | [11 empty] | Norm. Deviation from Qmax (=1-(Qmax-Qavg)/Qmax)
#154 A | A | B | C | D | E | F | G | H |  |  |  | A | B | C | D | E | F | G | H
1 | 80 | 90 | 100 | 100 | 100 | 100 | 100 | 100 |  |  | Using overall Qmax | - | - | - | - | - | - | - | -
2 - 7 | 80 | 90 | 100 | 100 | 110 | 110 | 120 | 120 |  |  | Using column Qmax | - | - | - | - | - | - | - | -
8 | 500 | 500 | 100 | 100 | 100 | 100 | 100 | 100 |  |  | All | #VALUE!
Detector resistance (ignoring row 8) | [11 empty] | Ideally all those values are 1 for perfect yield; the closer to 1 the better
#154 A | A | B | C | D | E | F | G | H
Average | - | - | - | - | - | - | - | -
Maximum | - | - | - | - | - | - | - | -
Stdv | - | - | - | - | - | - | - | -
Switching currents (ignoring row 8)
#154 A | A | B | C | D | E | F | G | H
Average | - | - | - | - | - | - | - | -
Maximum | - | - | - | - | - | - | - | -
Stdv | - | - | - | - | - | - | - | -
R-factor (ignoring row 8)
#154 A | A | B | C | D | E | F | G | H
Average | - | - | - | - | - | - | - | -
Maximum | - | - | - | - | - | - | - | -
Stdv | - | - | - | - | - | - | - | -
Q-factor (ignoring row 8)
#154 A | A | B | C | D | E | F | G | H
Average | - | - | - | - | - | - | - | -
Maximum | - | - | - | - | - | - | - | -
Stdv | - | - | - | - | - | - | - | -
Isw/width [µA/nm] (ignoring row 8)
#154 A | A | B | C | D | E | F | G | H
Average | - | - | - | - | - | - | - | -
Maximum | - | - | - | - | - | - | - | -
Reference detectors (row 8, column C-H)
#154 A | R | R-factor | Isw | Q | Isw/WW
Average | - | - | - | - | -
Maximum | - | - | - | - | -
Constants for calculator: do not change!!!
h_bar | 1.0545e-34
electron charge | 1.6022e-19
Boltzmann | 1.38e-23